## Values
Fieldname | Fieldvalue | Fieldunit
DateTime | 5/26/2026 9:09:18 AM
Coating_BS_LimitMinAbs | 138 | g/m²
Coating_BS_Nominal | 138 | g/m²
CoilID | 822520

## LengthProfiles
Length [m] | LP_Coating_BS_Avg [g/m²]
0 | 125.676956
10.225353 | 125.426613
20.450705 | 122.599487
30.676059 | 124.322502
40.90141 | 123.599594
51.126762 | 121.072159
61.352117 | 120.995461
71.577469 | 122.328484
81.80282 | 123.790688
92.028172 | 123.051987
102.253523 | 122.642838
112.478875 | 122.624931
122.704234 | 131.643005
132.929578 | 133.818985
143.154938 | 129.225281
153.380281 | 126.992424
163.605641 | 130.442078
173.831 | 128.790222
184.056344 | 129.919357
194.281703 | 129.255432
204.507047 | 126.376717
214.732406 | 130.434799
224.95775 | 131.507294
235.183109 | 130.236786
245.408469 | 131.232513
255.633813 | 131.388916
265.859156 | 131.270279
276.084531 | 130.865036
286.309875 | 132.821716
296.535219 | 133.170105
306.760563 | 136.319885
316.985938 | 133.734451
327.211281 | 129.63681
337.436625 | 132.357773
347.662 | 132.130676
357.887344 | 134.135941
368.112688 | 132.085297
378.338031 | 130.077942
388.563406 | 129.816956
398.78875 | 135.687698
409.014094 | 133.5681
419.239469 | 132.127426
429.464813 | 131.035904
439.690156 | 129.54068
449.9155 | 133.079102
460.140875 | 133.884323
470.366219 | 130.042648
480.591563 | 129.536713
490.816938 | 130.894455
501.042281 | 129.917847
511.267625 | 131.396576
521.492969 | 131.246384
531.718313 | 127.527359
541.943688 | 130.10849
552.169063 | 132.757507
562.394375 | 130.52739
572.61975 | 126.833977
582.845125 | 128.320374
593.070438 | 128.644394
603.295813 | 129.893753
613.521125 | 129.18042
623.7465 | 128.388229
633.971875 | 127.291763
644.197188 | 129.115295
654.422563 | 130.174072
664.647938 | 127.048203
674.87325 | 128.595596
685.098625 | 126.174301
695.324 | 128.661057
705.549313 | 127.830681
715.774688 | 127.095581
726 | 129.5952
736.225375 | 128.925339
746.45075 | 128.563293
756.676063 | 129.688309
766.901438 | 127.432785
777.126813 | 126.349945
787.352125 | 129.978348
797.5775 | 129.628143
807.802875 | 127.290657
818.028188 | 126.198875
828.253563 | 127.119087
838.478938 | 127.241348
848.70425 | 127.683044
858.929625 | 127.925735
869.154938 | 124.806877
879.380313 | 125.828423
889.605688 | 126.456467
899.831 | 122.26973
910.056375 | 126.075119
920.28175 | 128.071091
930.507063 | 123.439514
940.732438 | 127.360306
950.957813 | 124.109253
961.183125 | 124.584427
971.4085 | 126.16114
981.633875 | 125.4897
991.859188 | 126.855667
1002.084563 | 128.73494
1012.309875 | 124.333138
1022.53525 | 126.402351
1032.760625 | 126.696732
1042.985938 | 126.620117
1053.21125 | 128.558838
1063.436625 | 127.90461
1073.662 | 124.848999
1083.887375 | 123.157608
1094.11275 | 126.338539
1104.338125 | 124.688728
1114.563375 | 127.37603
1124.78875 | 124.242943
1135.014125 | 122.729454
1145.2395 | 125.744507
1155.464875 | 125.820221
1165.69025 | 123.202705
1175.9155 | 123.710419
1186.140875 | 129.752777
1196.36625 | 128.179184
1206.591625 | 130.837524
1216.817 | 131.401169
1227.04225 | 129.084488
1237.267625 | 130.295959
1247.493 | 129.476395
1257.718375 | 126.58136
1267.94375 | 132.411224
1278.169125 | 130.010834
1288.394375 | 128.03688
1298.61975 | 130.486481
1308.845125 | 129.413605
1319.0705 | 130.271393
1329.295875 | 132.55571
1339.521125 | 128.506836
1349.7465 | 125.182167
1359.971875 | 129.458771
1370.19725 | 130.532059
1380.422625 | 134.309616
1390.648 | 131.580276
1400.87325 | 127.388077
1411.098625 | 128.525604
1421.324 | 131.319977
1431.549375 | 131.657776
1441.77475 | 130.69603
1452 | 132.830322