## Values
Fieldname | Fieldvalue | Fieldunit
DateTime | 5/26/2026 10:08:05 AM
Coating_BS_LimitMinAbs | 138 | g/m²
Coating_BS_Nominal | 138 | g/m²
CoilID | 822250

## LengthProfiles
Length [m] | LP_Coating_BS_Avg [g/m²]
0 | 130.566742
10.234043 | 131.218201
20.468086 | 137.389328
30.702129 | 133.750015
40.936172 | 131.56868
51.170215 | 129.88208
61.404258 | 125.78019
71.638297 | 131.828705
81.872344 | 131.23468
92.106391 | 128.071289
102.34043 | 127.023186
112.574469 | 125.806648
122.808516 | 127.333084
133.042563 | 129.875031
143.276594 | 128.103882
153.510641 | 126.562523
163.744688 | 126.765579
173.978734 | 126.614304
184.212781 | 126.222878
194.446813 | 126.92952
204.680859 | 126.048309
214.914906 | 125.345428
225.148938 | 128.986404
235.382984 | 127.487785
245.617031 | 126.301682
255.851078 | 128.047363
266.085125 | 127.875183
276.319156 | 125.578087
286.553188 | 123.988556
296.78725 | 123.474556
307.021281 | 125.08342
317.255344 | 127.327003
327.489375 | 125.087639
337.723406 | 121.889793
347.957469 | 124.532486
358.1915 | 121.153091
368.425563 | 124.300774
378.659594 | 123.013229
388.893625 | 122.808052
399.127688 | 134.139694
409.361719 | 135.71698
419.59575 | 130.14827
429.829813 | 131.326782
440.063844 | 129.9254
450.297875 | 130.293091
460.531938 | 133.643661
470.765969 | 132.67128
481.000031 | 130.384201
491.234063 | 132.22876
501.468094 | 133.853287
511.702156 | 131.623856
521.936188 | 129.741653
532.17025 | 130.994629
542.40425 | 129.505157
552.638313 | 131.962448
562.872375 | 131.560822
573.106375 | 127.179817
583.340438 | 129.456955
593.5745 | 131.369431
603.808563 | 131.502335
614.042563 | 130.511139
624.276625 | 129.048721
634.510688 | 127.454292
644.744688 | 130.435272
654.97875 | 131.626892
665.212813 | 127.58358
675.446813 | 129.93895
685.680875 | 128.544312
695.914938 | 129.749802
706.148938 | 131.18187
716.383 | 127.376579
726.617063 | 131.567978
736.851125 | 134.309341
747.085125 | 128.88707
757.319188 | 128.159088
767.55325 | 128.490387
777.78725 | 129.38591
788.021313 | 132.447205
798.255375 | 129.107712
808.489375 | 125.782227
818.723438 | 127.862869
828.9575 | 126.455299
839.1915 | 126.294556
849.425563 | 128.747635
859.659625 | 126.428871
869.893625 | 125.384735
880.127688 | 127.586761
890.36175 | 123.5252
900.59575 | 124.524445
910.829813 | 126.308685
921.063875 | 125.221321
931.297938 | 126.402908
941.531938 | 127.52742
951.766 | 125.189873
962.000063 | 127.462128
972.234063 | 128.784271
982.468125 | 126.345398
992.702188 | 128.213486
1002.936188 | 130.246033
1013.17025 | 127.130363
1023.404313 | 126.031342
1033.638313 | 126.632042
1043.872375 | 124.445648
1054.106375 | 126.503387
1064.3405 | 126.552177
1074.5745 | 124.265503
1084.8085 | 123.733353
1095.042625 | 122.632385
1105.276625 | 121.062172
1115.510625 | 122.052299
1125.74475 | 121.317596
1135.97875 | 121.354362
1146.21275 | 122.476318
1156.446875 | 119.631233
1166.680875 | 121.406319
1176.915 | 121.821236
1187.149 | 120.936859
1197.383 | 120.321838
1207.617125 | 119.827431
1217.851125 | 120.619232
1228.085125 | 121.736954
1238.31925 | 124.849899
1248.55325 | 121.26902
1258.78725 | 118.660782
1269.021375 | 122.80912
1279.255375 | 120.301109
1289.489375 | 125.617775
1299.7235 | 126.467484
1309.9575 | 122.803452
1320.1915 | 123.940582
1330.425625 | 124.481628
1340.659625 | 125.519676
1350.893625 | 130.946014
1361.12775 | 131.959778
1371.36175 | 127.274826
1381.59575 | 131.509232
1391.829875 | 133.312424
1402.063875 | 126.305389
1412.297875 | 128.997879
1422.532 | 128.683685
1432.766 | 126.291344
1443 | 130.420914