## Values
Fieldname | Fieldvalue | Fieldunit
DateTime | 5/26/2026 11:07:24 AM
Coating_BS_LimitMinAbs | 50 | g/m²
Coating_BS_Nominal | 50 | g/m²
CoilID | 819830

## LengthProfiles
Length [m] | LP_Coating_BS_Avg [g/m²]
0 | 68.154259
10.232395 | 67.912987
20.464789 | 65.139771
30.697184 | 66.547424
40.929578 | 67.190025
51.161973 | 67.131424
61.394367 | 66.946907
71.626766 | 66.733276
81.859156 | 62.3937
92.091547 | 56.737518
102.323945 | 57.381737
112.556344 | 55.927402
122.788734 | 56.592808
133.021125 | 57.48201
143.253531 | 56.711491
153.485922 | 56.572773
163.718313 | 54.455437
173.950703 | 52.491215
184.183094 | 53.858463
194.4155 | 53.418831
204.647891 | 51.199562
214.880281 | 49.490005
225.112688 | 48.84053
235.345078 | 49.651138
245.577469 | 48.7043
255.809859 | 47.976841
266.04225 | 48.063988
276.274656 | 49.4482
286.507063 | 47.83416
296.739438 | 45.624584
306.971844 | 46.431152
317.204219 | 45.983299
327.436625 | 46.617462
337.669031 | 46.507332
347.901406 | 46.19194
358.133813 | 46.016899
368.366188 | 47.265404
378.598594 | 46.548775
388.831 | 46.02903
399.063375 | 46.63308
409.295781 | 46.113819
419.528188 | 45.636234
429.760563 | 47.25322
439.992969 | 46.182194
450.225375 | 45.425209
460.45775 | 46.665588
470.690156 | 46.126724
480.922531 | 46.819283
491.154938 | 46.46003
501.387344 | 45.521152
511.619719 | 45.959225
521.852125 | 46.340965
532.0845 | 45.333096
542.316938 | 46.404945
552.549313 | 46.102146
562.781688 | 46.595875
573.014125 | 46.723347
583.2465 | 45.952183
593.478875 | 45.824223
603.71125 | 46.000912
613.943688 | 47.053406
624.176063 | 45.712749
634.408438 | 45.693741
644.640875 | 46.219475
654.87325 | 45.917747
665.105625 | 46.877438
675.338063 | 46.722725
685.570438 | 46.07349
695.802813 | 46.355518
706.03525 | 45.609562
716.267625 | 45.879444
726.5 | 46.162155
736.732375 | 45.377979
746.964813 | 45.63942
757.197188 | 46.431736
767.429563 | 46.610264
777.662 | 45.730354
787.894375 | 46.046124
798.12675 | 46.161465
808.359188 | 47.145092
818.591563 | 46.617535
828.823938 | 45.571747
839.056375 | 45.439655
849.28875 | 45.611172
859.521125 | 46.584213
869.753563 | 46.110367
879.985938 | 45.438416
890.218313 | 45.186852
900.45075 | 45.079361
910.683125 | 45.230232
920.9155 | 44.20155
931.147875 | 45.015446
941.380313 | 45.439613
951.612688 | 44.907406
961.845063 | 45.482231
972.0775 | 46.254326
982.309875 | 45.18409
992.54225 | 46.38681
1002.774688 | 45.215244
1013.007063 | 45.395428
1023.239438 | 45.474094
1033.471875 | 46.217327
1043.70425 | 45.535049
1053.936625 | 46.295135
1064.169 | 46.145409
1074.401375 | 45.286343
1084.633875 | 44.469406
1094.86625 | 44.43058
1105.098625 | 44.197849
1115.331 | 45.008102
1125.563375 | 44.037792
1135.79575 | 43.747265
1146.02825 | 43.937428
1156.260625 | 43.714603
1166.493 | 43.94907
1176.725375 | 43.781487
1186.95775 | 44.251106
1197.190125 | 43.664886
1207.4225 | 44.407982
1217.655 | 44.235493
1227.887375 | 44.944981
1238.11975 | 45.895737
1248.352125 | 45.935219
1258.5845 | 46.43972
1268.816875 | 45.618008
1279.049375 | 45.34584
1289.28175 | 45.143475
1299.514125 | 45.566978
1309.7465 | 43.990986
1319.978875 | 45.276451
1330.21125 | 45.8605
1340.443625 | 45.799004
1350.676125 | 45.73885
1360.9085 | 44.741619
1371.140875 | 45.362343
1381.37325 | 45.947964
1391.605625 | 45.851597
1401.838 | 45.920361
1412.0705 | 46.091778
1422.302875 | 45.804356
1432.53525 | 46.079308
1442.767625 | 46.650242
1453 | 45.594101