## Values
Fieldname | Fieldvalue | Fieldunit
DateTime | 5/26/2026 12:06:25 PM
Coating_BS_LimitMinAbs | 138 | g/m²
Coating_BS_Nominal | 138 | g/m²
CoilID | 822120

## LengthProfiles
Length [m] | LP_Coating_BS_Avg [g/m²]
0 | 130.370789
10.22695 | 130.498138
20.4539 | 131.786453
30.680852 | 130.40773
40.907801 | 129.933777
51.13475 | 128.381104
61.361703 | 131.033478
71.588648 | 127.315903
81.815602 | 130.328445
92.042555 | 128.405899
102.2695 | 125.900673
112.496453 | 135.970673
122.723406 | 133.324066
132.950359 | 133.480942
143.177297 | 130.521515
153.40425 | 131.505402
163.631203 | 132.36377
173.858156 | 130.559708
184.085109 | 130.075958
194.312047 | 129.402908
204.539 | 132.477875
214.765953 | 131.154373
224.992906 | 129.362381
235.219859 | 132.530945
245.446813 | 129.435257
255.67375 | 131.826431
265.900719 | 132.304153
276.127656 | 126.420021
286.354594 | 129.36235
296.581563 | 130.655029
306.8085 | 132.65741
317.035469 | 134.470718
327.262406 | 132.496719
337.489344 | 131.229675
347.716313 | 132.362976
357.94325 | 133.649216
368.170219 | 132.281662
378.397156 | 131.68956
388.624094 | 136.982727
398.851063 | 139.500397
409.078 | 143.915604
419.304969 | 140.105301
429.531906 | 137.968872
439.758844 | 141.912704
449.985813 | 142.002213
460.21275 | 143.075089
470.439719 | 142.463196
480.666656 | 138.359436
490.893625 | 140.259506
501.120563 | 142.001648
511.3475 | 139.079956
521.574469 | 139.034668
531.801438 | 139.176682
542.028375 | 138.279037
552.255313 | 140.527191
562.48225 | 142.576599
572.709188 | 131.782562
582.936188 | 131.79866
593.163125 | 132.473022
603.390063 | 129.366806
613.617 | 130.781326
623.843938 | 133.928543
634.070938 | 131.224213
644.297875 | 132.548477
654.524813 | 133.402618
664.75175 | 128.812286
674.978688 | 131.570343
685.205688 | 133.735062
695.432625 | 131.524475
705.659563 | 133.82933
715.8865 | 135.6436
726.113438 | 132.043579
736.340438 | 136.098434
746.567375 | 132.688995
756.794313 | 129.044724
767.02125 | 132.655258
777.248188 | 135.551773
787.475188 | 133.482193
797.702125 | 132.502945
807.929063 | 130.457306
818.156 | 129.330521
828.382938 | 132.663559
838.609938 | 132.002197
848.836875 | 129.296219
859.063813 | 129.1409
869.29075 | 129.690735
879.517688 | 132.110123
889.744688 | 130.644257
899.971625 | 129.115143
910.198563 | 130.684219
920.4255 | 130.757904
930.652438 | 128.821472
940.879438 | 130.01355
951.106375 | 132.27713
961.333313 | 131.437836
971.56025 | 132.119568
981.78725 | 132.424271
992.014188 | 129.680069
1002.241125 | 131.011185
1012.468063 | 132.809219
1022.695 | 130.536835
1032.922 | 132.732712
1043.148938 | 134.661987
1053.375875 | 127.748199
1063.602875 | 132.120377
1073.82975 | 130.621338
1084.05675 | 127.263863
1094.283625 | 128.058624
1104.510625 | 130.802368
1114.737625 | 128.643387
1124.9645 | 127.043564
1135.1915 | 125.824425
1145.418375 | 125.624222
1155.645375 | 127.530014
1165.872375 | 126.931175
1176.09925 | 124.978531
1186.32625 | 124.042068
1196.553125 | 125.454903
1206.780125 | 127.995003
1217.007125 | 130.111954
1227.234 | 129.155914
1237.461 | 126.03685
1247.687875 | 128.362579
1257.914875 | 126.293991
1268.141875 | 129.30249
1278.36875 | 132.807022
1288.59575 | 130.674332
1298.822625 | 128.108063
1309.049625 | 128.899887
1319.276625 | 126.895271
1329.5035 | 128.785248
1339.7305 | 131.448547
1349.957375 | 124.89505
1360.184375 | 128.653763
1370.411375 | 128.946533
1380.63825 | 128.431549
1390.86525 | 130.136536
1401.092125 | 130.108261
1411.319125 | 127.835831
1421.546125 | 131.467987
1431.773 | 134.206375
1442 | 130.117416