## Values
Fieldname | Fieldvalue | Fieldunit
DateTime | 5/26/2026 1:05:36 PM
Coating_BS_LimitMinAbs | 138 | g/m²
Coating_BS_Nominal | 138 | g/m²
CoilID | 822330

## LengthProfiles
Length [m] | LP_Coating_BS_Avg [g/m²]
0 | 137.938522
10.239437 | 137.83577
20.478873 | 136.419586
30.718309 | 133.322891
40.957746 | 131.734375
51.197184 | 137.597336
61.436617 | 134.285263
71.676055 | 130.123032
81.915492 | 132.214096
92.15493 | 133.077423
102.394367 | 130.674011
112.633805 | 131.949371
122.873234 | 127.773613
133.112672 | 127.470413
143.352109 | 128.388458
153.591547 | 124.219513
163.830984 | 125.16893
174.070422 | 128.267242
184.309859 | 125.293503
194.549297 | 125.270241
204.788734 | 127.361992
215.028172 | 124.427475
225.267609 | 127.119499
235.507047 | 128.639282
245.746469 | 125.397301
255.985906 | 124.549385
266.225344 | 128.571671
276.464781 | 131.585632
286.704219 | 138.474335
296.943656 | 135.831757
307.183094 | 134.689453
317.422531 | 135.112854
327.661969 | 137.77446
337.901406 | 133.328857
348.140844 | 135.425537
358.380281 | 135.321732
368.619719 | 133.484756
378.859156 | 135.349884
389.098594 | 134.167633
399.338031 | 136.084564
409.577469 | 136.243591
419.816906 | 132.481567
430.056344 | 131.150085
440.295781 | 132.696014
450.535219 | 137.327484
460.774656 | 137.059586
471.014094 | 135.945511
481.253531 | 131.409943
491.492938 | 132.004181
501.732375 | 133.287704
511.971813 | 132.956421
522.21125 | 131.949387
532.450688 | 130.442551
542.690125 | 128.431107
552.929563 | 132.458755
563.169 | 135.041275
573.408438 | 124.030243
583.647875 | 128.252823
593.887313 | 128.874756
604.12675 | 128.104065
614.366188 | 129.628952
624.605625 | 127.073456
634.845063 | 127.203117
645.0845 | 129.355057
655.323938 | 130.739304
665.563375 | 124.412025
675.802813 | 127.767105
686.04225 | 127.017174
696.281688 | 125.796692
706.521125 | 130.143585
716.760563 | 126.451958
727 | 125.773979
737.239438 | 126.921669
747.478875 | 127.077148
757.718313 | 126.38768
767.95775 | 124.809135
778.197188 | 126.944946
788.436625 | 126.750702
798.676063 | 123.941338
808.9155 | 124.693123
819.154938 | 124.39959
829.394375 | 126.735184
839.633813 | 125.97805
849.87325 | 127.742928
860.112688 | 127.175369
870.352125 | 122.129272
880.591563 | 121.448921
890.831 | 124.007195
901.070438 | 121.839447
911.309875 | 126.69342
921.549313 | 126.349136
931.78875 | 122.766365
942.028188 | 122.143341
952.267625 | 124.449135
962.507063 | 124.962341
972.7465 | 127.994484
982.985875 | 125.690063
993.225313 | 122.415276
1003.46475 | 126.626762
1013.704188 | 124.012115
1023.943625 | 124.667137
1034.183063 | 126.165154
1044.4225 | 122.646378
1054.662 | 124.407013
1064.901375 | 127.874443
1075.140875 | 125.168747
1085.38025 | 122.411034
1095.61975 | 123.39994
1105.859125 | 120.854294
1116.098625 | 122.214378
1126.338 | 122.732307
1136.5775 | 119.628716
1146.816875 | 117.06472
1157.056375 | 119.565338
1167.29575 | 118.010368
1177.53525 | 119.5
1187.774625 | 122.248611
1198.014125 | 116.228683
1208.2535 | 117.504662
1218.493 | 118.310783
1228.732375 | 117.904152
1238.971875 | 122.266159
1249.21125 | 120.916809
1259.45075 | 116.721222
1269.690125 | 119.700813
1279.929625 | 119.167259
1290.169 | 120.819901
1300.4085 | 123.284698
1310.647875 | 123.850578
1320.88725 | 119.532967
1331.12675 | 122.76712
1341.366125 | 122.654266
1351.605625 | 125.33519
1361.845 | 126.143471
1372.0845 | 121.418785
1382.323875 | 122.534447
1392.563375 | 124.898071
1402.80275 | 125.5158
1413.04225 | 123.746796
1423.281625 | 125.213631
1433.521125 | 123.597282
1443.7605 | 125.297127
1454 | 130.786713