## Values
Fieldname | Fieldvalue | Fieldunit
DateTime | 5/26/2026 2:04:22 PM
Coating_BS_LimitMinAbs | 138 | g/m²
Coating_BS_Nominal | 138 | g/m²
CoilID | 822340

## LengthProfiles
Length [m] | LP_Coating_BS_Avg [g/m²]
0 | 126.221794
10.1 | 126.746689
20.2 | 132.20224
30.3 | 128.189957
40.4 | 122.773796
50.5 | 125.517776
60.6 | 128.544861
70.7 | 126.939796
80.8 | 124.581131
90.9 | 122.436325
101 | 123.076736
111.1 | 126.386887
121.2 | 123.997887
131.3 | 125.347374
141.4 | 123.983742
151.5 | 120.037796
161.6 | 123.445908
171.7 | 121.970047
181.8 | 122.262383
191.9 | 124.952461
202 | 126.184364
212.1 | 119.555779
222.2 | 122.833183
232.3 | 124.15966
242.4 | 122.166557
252.5 | 126.127213
262.6 | 122.496231
272.7 | 120.13752
282.8 | 122.87429
292.9 | 124.405159
303 | 124.306602
313.1 | 121.316864
323.2 | 122.167152
333.3 | 122.019638
343.4 | 125.674294
353.5 | 123.386665
363.6 | 121.864815
373.7 | 122.327957
383.8 | 121.277756
393.9 | 122.155556
404 | 123.671227
414.1 | 122.116417
424.2 | 121.152115
434.3 | 124.10437
444.4 | 122.391457
454.5 | 121.92894
464.6 | 123.231842
474.7 | 121.584496
484.8 | 122.01371
494.9 | 126.012833
505 | 123.337891
515.1 | 127.18647
525.2 | 127.03096
535.3 | 124.949371
545.4 | 125.661621
555.5 | 123.02182
565.6 | 123.549873
575.7 | 126.198273
585.8 | 125.066589
595.9 | 121.740143
606 | 122.007919
616.1 | 124.095222
626.2 | 122.684486
636.3 | 125.521469
646.4 | 123.577866
656.5 | 121.265457
666.6 | 122.798859
676.7 | 124.810753
686.8 | 121.40477
696.9 | 122.649902
707 | 121.494331
717.1 | 121.040619
727.2 | 123.156181
737.3 | 121.877808
747.4 | 118.811729
757.5 | 122.502632
767.6 | 126.460403
777.7 | 124.019203
787.8 | 122.873154
797.9 | 120.413376
808 | 120.723389
818.1 | 122.310104
828.2 | 124.461884
838.3 | 120.622437
848.4 | 118.987244
858.5 | 119.191101
868.6 | 118.404831
878.7 | 117.913063
888.8 | 118.069794
898.9 | 120.174698
909 | 121.455002
919.1 | 121.198463
929.2 | 119.546936
939.3 | 121.656883
949.4 | 123.883591
959.5 | 119.733078
969.6 | 120.189034
979.7 | 120.802444
989.8 | 123.540108
999.9 | 123.583908
1010 | 125.231873
1020.1 | 126.653976
1030.2 | 124.590065
1040.3 | 124.946518
1050.4 | 121.256958
1060.5 | 122.494217
1070.6 | 123.12838
1080.7 | 121.334511
1090.8 | 121.791794
1100.9 | 122.305382
1111 | 121.29393
1121.1 | 120.412529
1131.2 | 122.018677
1141.3 | 124.335793
1151.4 | 124.587639
1161.5 | 123.602654
1171.6 | 123.556778
1181.7 | 122.880081
1191.8 | 123.565926
1201.9 | 125.895096
1212 | 122.951286
1222.1 | 121.069466
1232.2 | 123.844894
1242.3 | 124.217384
1252.4 | 124.466919
1262.5 | 125.30175
1272.6 | 124.350952
1282.7 | 124.293808
1292.8 | 124.143173
1302.9 | 123.139915
1313 | 124.40004
1323.1 | 124.475548
1333.2 | 122.418686
1343.3 | 122.645554
1353.4 | 124.453629
1363.5 | 124.954979
1373.6 | 125.509277
1383.7 | 126.400665
1393.8 | 126.182297
1403.9 | 126.26004
1414 | 125.383148