## Values
Fieldname | Fieldvalue | Fieldunit
DateTime | 5/26/2026 3:05:01 PM
Coating_BS_LimitMinAbs | 138 | g/m²
Coating_BS_Nominal | 138 | g/m²
CoilID | 821740

## LengthProfiles
Length [m] | LP_Coating_BS_Avg [g/m²]
0 | 89.588409
10.428571 | 88.015648
20.857143 | 68.742661
31.285715 | 63.537048
41.714285 | 54.131844
52.142855 | 51.515186
62.57143 | 52.059944
73 | 51.6287
83.42857 | 49.982899
93.857141 | 44.782963
104.285711 | 44.783524
114.714281 | 45.592785
125.142859 | 45.230724
135.571422 | 44.404034
146 | 44.833405
156.428563 | 45.920845
166.857141 | 45.973042
177.285719 | 44.810638
187.714281 | 46.74527
198.142859 | 46.62587
208.571422 | 46.49374
219 | 46.485317
229.428563 | 46.363441
239.857141 | 46.00692
250.285719 | 45.885239
260.714281 | 47.020805
271.142844 | 47.374977
281.571438 | 47.412033
292 | 48.854042
302.428563 | 49.912746
312.857125 | 50.388264
323.285719 | 48.727585
333.714281 | 48.699211
344.142844 | 48.555614
354.571438 | 48.93668
365 | 49.632534
375.428563 | 49.917633
385.857125 | 48.574841
396.285719 | 49.431992
406.714281 | 50.36795
417.142844 | 50.486763
427.571438 | 48.536716
438 | 48.500908
448.428563 | 48.235462
458.857125 | 48.684662
469.285719 | 49.17532
479.714281 | 48.455704
490.142844 | 48.006287
500.571438 | 48.418648
511 | 49.809517
521.428563 | 49.123081
531.857125 | 46.75201
542.285688 | 48.262295
552.71425 | 49.197857
563.142875 | 48.332932
573.571438 | 48.322323
584 | 48.310829
594.428563 | 48.581329
604.857125 | 48.582966
615.285688 | 49.394341
625.71425 | 48.452671
636.142875 | 46.927933
646.571438 | 47.603203
657 | 48.973648
667.428563 | 47.367146
677.857125 | 46.481537
688.285688 | 47.315742
698.71425 | 46.232994
709.142875 | 47.362228
719.571438 | 48.656322
730 | 47.329811
740.428563 | 46.524719
750.857125 | 47.323257
761.285688 | 48.229973
771.71425 | 46.945755
782.142875 | 47.131851
792.571438 | 47.655968
803 | 47.899452
813.428563 | 47.327469
823.857125 | 48.033859
834.285688 | 47.955147
844.71425 | 46.998608
855.142875 | 47.206039
865.571438 | 47.776451
876 | 47.444984
886.428563 | 47.144901
896.857125 | 47.479404
907.285688 | 48.200584
917.71425 | 48.074089
928.142875 | 47.776371
938.571438 | 47.580456
949 | 47.183517
959.428563 | 47.309368
969.857125 | 47.834274
980.285688 | 48.787731
990.71425 | 47.787579
1001.142875 | 47.798985
1011.571438 | 47.834763
1022 | 47.06625
1032.428563 | 47.885338
1042.857125 | 49.077183
1053.28575 | 48.516628
1063.71425 | 49.035301
1074.142875 | 47.496181
1084.571375 | 46.671665
1095 | 46.710846
1105.4285 | 46.553265
1115.857125 | 46.313408
1126.28575 | 46.35696
1136.71425 | 46.758068
1147.142875 | 47.424149
1157.571375 | 46.847118
1168 | 46.678261
1178.4285 | 46.85564
1188.857125 | 47.167381
1199.28575 | 45.713329
1209.71425 | 46.178062
1220.142875 | 46.72979
1230.571375 | 46.458141
1241 | 46.452789
1251.4285 | 47.131363
1261.857125 | 46.244434
1272.28575 | 46.410038
1282.71425 | 47.616154
1293.142875 | 47.25724
1303.571375 | 46.698067
1314 | 46.263355
1324.4285 | 47.83062
1334.857125 | 47.84549
1345.28575 | 48.104778
1355.71425 | 47.695511
1366.142875 | 47.027061
1376.571375 | 47.502373
1387 | 47.554874
1397.4285 | 47.206841
1407.857125 | 45.985901
1418.28575 | 46.408207
1428.71425 | 47.445721
1439.142875 | 48.407421
1449.571375 | 47.831692
1460 | 47.268181