## Values
Fieldname | Fieldvalue | Fieldunit
DateTime | 5/26/2026 4:06:18 PM
Coating_BS_LimitMinAbs | 50 | g/m²
Coating_BS_Nominal | 50 | g/m²
CoilID | 821470

## LengthProfiles
Length [m] | LP_Coating_BS_Avg [g/m²]
0 | 46.455921
9.877551 | 46.562618
19.755102 | 47.940929
29.632652 | 49.838749
39.510203 | 48.255276
49.387754 | 48.83493
59.265305 | 48.755436
69.142859 | 47.744629
79.020406 | 47.586529
88.897953 | 48.578667
98.775508 | 48.430027
108.653063 | 48.378914
118.530609 | 47.389759
128.408156 | 48.315746
138.285719 | 48.415394
148.163266 | 48.688972
158.040813 | 49.227493
167.918359 | 48.69199
177.795906 | 47.964539
187.673469 | 48.514084
197.551016 | 50.214954
207.428563 | 49.103275
217.306125 | 48.211014
227.183672 | 49.364788
237.061219 | 49.613464
246.938766 | 49.165302
256.816313 | 48.658772
266.693875 | 49.349098
276.571438 | 49.039928
286.448969 | 49.798367
296.326531 | 49.844238
306.204063 | 49.163261
316.081625 | 48.13147
325.959188 | 49.621349
335.836719 | 49.858589
345.714281 | 48.364807
355.591813 | 47.631702
365.469375 | 48.929489
375.346938 | 49.765026
385.224469 | 49.094639
395.102031 | 48.262005
404.979594 | 48.199127
414.857125 | 48.914867
424.734688 | 49.567272
434.61225 | 49.714142
444.489781 | 46.778667
454.367344 | 47.5965
464.244875 | 49.053112
474.122438 | 49.089195
484 | 48.482151
493.877531 | 49.137905
503.755094 | 48.6166
513.632625 | 49.582657
523.510188 | 50.199036
533.38775 | 48.904991
543.265313 | 48.270817
553.142875 | 48.988655
563.020375 | 50.461994
572.897938 | 49.190041
582.7755 | 47.254059
592.653063 | 48.06525
602.530625 | 48.998791
612.408125 | 49.154133
622.285688 | 49.465469
632.16325 | 48.975117
642.040813 | 47.64912
651.918375 | 47.923523
661.795875 | 49.245182
671.673438 | 49.524361
681.551 | 48.003384
691.428563 | 48.491516
701.306125 | 48.791729
711.183625 | 48.957783
721.061188 | 48.932526
730.93875 | 48.613628
740.816313 | 47.767002
750.693875 | 49.129787
760.571438 | 49.486374
770.448938 | 49.401245
780.3265 | 48.111115
790.204063 | 48.236298
800.081625 | 49.585529
809.959188 | 48.598965
819.836688 | 48.033539
829.71425 | 48.343494
839.591813 | 48.856903
849.469375 | 49.438786
859.346938 | 47.64098
869.2245 | 48.395824
879.102 | 47.815426
888.979563 | 48.615242
898.857125 | 48.431046
908.734688 | 48.357533
918.61225 | 47.690163
928.48975 | 49.15049
938.367313 | 48.571964
948.244875 | 47.89204
958.122438 | 48.428207
968 | 48.505211
977.8775 | 49.53817
987.755063 | 49.823376
997.632625 | 50.421898
1007.510188 | 49.743546
1017.38775 | 49.083977
1027.26525 | 49.027554
1037.142813 | 48.121059
1047.020375 | 48.028831
1056.897875 | 49.479828
1066.7755 | 48.860016
1076.653 | 47.952259
1086.530625 | 47.536331
1096.408125 | 48.216949
1106.28575 | 47.545387
1116.16325 | 47.13549
1126.04075 | 47.690041
1135.918375 | 47.905998
1145.795875 | 46.791031
1155.6735 | 47.286758
1165.551 | 47.605671
1175.4285 | 46.531868
1185.306125 | 45.849712
1195.183625 | 46.043713
1205.06125 | 47.243927
1214.93875 | 47.817741
1224.81625 | 47.427708
1234.693875 | 48.034313
1244.571375 | 48.293396
1254.449 | 47.171322
1264.3265 | 47.174458
1274.204 | 46.372757
1284.081625 | 44.962215
1293.959125 | 44.538216
1303.83675 | 44.463234
1313.71425 | 44.392735
1323.59175 | 44.909878
1333.469375 | 44.574116
1343.346875 | 43.968834
1353.2245 | 44.128868
1363.102 | 44.091873
1372.9795 | 45.605621
1382.857125 | 46.111561
1392.734625 | 45.135719
1402.61225 | 43.559711
1412.48975 | 39.377434
1422.36725 | 39.33931
1432.244875 | 41.946041
1442.122375 | 42.090675
1452 | 42.100044