## Values
Fieldname | Fieldvalue | Fieldunit
DateTime | 5/23/2026 2:00:47 PM
Coating_BS_LimitMinAbs | 70 | g/m²
Coating_BS_Nominal | 70 | g/m²
CoilID | 810320

## LengthProfiles
Length [m] | LP_Coating_BS_Avg [g/m²]
0 | 67.962395
22.502857 | 67.964607
45.005715 | 68.002647
67.50857 | 68.041351
90.01143 | 67.99456
112.514289 | 68.220581
135.017141 | 68.000778
157.52 | 68.275963
180.022859 | 68.068794
202.525719 | 68.097664
225.028578 | 68.153038
247.531438 | 68.811775
270.034281 | 70.55175
292.537156 | 74.950134
315.04 | 84.468658
337.542875 | 84.546051
360.045719 | 85.345741
382.548563 | 85.246201
405.051438 | 85.137611
427.554281 | 83.803505
450.057156 | 72.714943
472.56 | 67.722504
495.062875 | 67.224342
517.565719 | 67.695099
540.068563 | 67.573624
562.571438 | 67.707527
585.074313 | 69.643044
607.577125 | 69.64222
630.08 | 69.630424
652.582875 | 69.644211
675.08575 | 69.703278
697.588563 | 69.843819
720.091438 | 69.548058
742.594313 | 69.573914
765.097125 | 69.826248
787.6 | 70.121033
810.102875 | 70.212837
832.60575 | 70.194145
855.108563 | 69.825386
877.611438 | 69.823311
900.114313 | 69.790916
922.617125 | 69.826218
945.12 | 69.788368
967.622875 | 70.133072
990.12575 | 69.920288
1012.628563 | 70.183739
1035.131438 | 70.066719
1057.63425 | 69.610931
1080.137125 | 70.49604
1102.64 | 70.472862
1125.142875 | 70.53759
1147.64575 | 70.518379
1170.148625 | 70.275177
1192.6515 | 70.528458
1215.15425 | 70.481812
1237.657125 | 70.297501
1260.16 | 70.247322
1282.662875 | 70.229713
1305.16575 | 69.953621
1327.668625 | 70.393456
1350.1715 | 70.576202
1372.67425 | 70.532555
1395.177125 | 70.22052
1417.68 | 70.663521
1440.182875 | 70.279816
1462.68575 | 70.369873
1485.188625 | 69.846046
1507.6915 | 69.887741
1530.19425 | 69.80365
1552.697125 | 70.017189
1575.2 | 69.619514
1597.702875 | 69.574478
1620.20575 | 69.441986
1642.708625 | 69.513855
1665.2115 | 69.509163
1687.71425 | 69.43502
1710.217125 | 69.469498
1732.72 | 69.807747
1755.222875 | 69.694397
1777.72575 | 69.192932
1800.228625 | 69.241287
1822.7315 | 69.441528
1845.23425 | 69.526947
1867.737125 | 69.237885
1890.24 | 69.223419
1912.742875 | 69.812508
1935.24575 | 69.788124
1957.748625 | 69.415199
1980.2515 | 69.283852
2002.75425 | 69.157051
2025.257125 | 69.339737
2047.76 | 69.294441
2070.262875 | 69.527161
2092.76575 | 69.222519
2115.2685 | 69.165916
2137.7715 | 69.297653
2160.27425 | 69.292847
2182.77725 | 69.427452
2205.28 | 69.272629
2227.783 | 69.100586
2250.28575 | 69.124657
2272.7885 | 69.493706
2295.2915 | 69.236923
2317.79425 | 69.081413
2340.29725 | 69.072807
2362.8 | 69.145531
2385.303 | 69.220879
2407.80575 | 69.317383
2430.3085 | 69.251068
2452.8115 | 69.346352
2475.31425 | 69.340233
2497.81725 | 69.349579
2520.32 | 69.556595
2542.823 | 69.759895
2565.32575 | 69.473015
2587.8285 | 69.546638
2610.3315 | 69.31366
2632.83425 | 69.101746
2655.33725 | 68.744102
2677.84 | 68.983978
2700.343 | 68.7285
2722.84575 | 68.46965
2745.3485 | 68.346107
2767.8515 | 68.472176
2790.35425 | 68.116821
2812.85725 | 68.886864
2835.36 | 68.705193
2857.863 | 68.652565
2880.36575 | 68.346497
2902.8685 | 62.003525
2925.3715 | 62.134335
2947.87425 | 62.485714
2970.37725 | 61.882675
2992.88 | 54.784214
3015.383 | 54.607128
3037.88575 | 54.619629
3060.3885 | 53.848328
3082.8915 | 53.452095
3105.39425 | 54.189945
3127.89725 | 65.213509
3150.4 | 65.170975
3172.903 | 64.809441
3195.40575 | 65.562195
3217.9085 | 65.571198
3240.4115 | 64.844261
3262.91425 | 65.196587
3285.41725 | 65.077751
3307.92 | 65.493889
3330.423 | 65.377174
3352.92575 | 65.38192
3375.4285 | 65.524254
3397.9315 | 65.547493
3420.43425 | 63.590687
3442.93725 | 60.524281
3465.44 | 60.285778
3487.943 | 60.37891
3510.44575 | 57.278141
3532.9485 | 56.817524
3555.4515 | 56.777725
3577.95425 | 56.414925
3600.45725 | 55.328362
3622.96 | 55.966259
3645.463 | 56.056313
3667.96575 | 57.284878
3690.4685 | 67.220856
3712.9715 | 67.091087
3735.47425 | 67.235458
3757.97725 | 68.721298
3780.48 | 68.926216
3802.983 | 68.315552
3825.48575 | 68.266891
3847.9885 | 67.977249
3870.4915 | 68.060417
3892.99425 | 67.995102
3915.49725 | 68.261536
3938 | 68.076096