## Values
Fieldname | Fieldvalue | Fieldunit
DateTime | 5/23/2026 3:02:48 PM
Coating_BS_LimitMinAbs | 70 | g/m²
Coating_BS_Nominal | 70 | g/m²
CoilID | 810290

## LengthProfiles
Length [m] | LP_Coating_BS_Avg [g/m²]
0 | 69.053596
22.571428 | 69.067024
45.142855 | 69.244263
67.714281 | 69.076355
90.285711 | 69.103798
112.857141 | 69.209038
135.428563 | 69.190987
158 | 69.155762
180.571422 | 69.461525
203.142844 | 68.702087
225.714281 | 68.7565
248.285703 | 68.909515
270.857125 | 68.787117
293.428563 | 69.004951
316 | 69.46859
338.571406 | 70.040672
361.142844 | 73.403954
383.714281 | 80.771194
406.285688 | 89.477791
428.857125 | 88.887383
451.428563 | 79.924179
473.999969 | 68.834915
496.571406 | 69.555267
519.142844 | 69.624504
541.71425 | 69.420975
564.285688 | 69.590591
586.857125 | 69.587524
609.428563 | 69.930878
632 | 69.790306
654.571375 | 69.553238
677.142813 | 69.546982
699.71425 | 70.065613
722.285688 | 69.848709
744.857125 | 70.117607
767.428563 | 69.590538
790 | 69.885315
812.571375 | 69.852806
835.142813 | 70.065445
857.71425 | 69.947006
880.285688 | 69.736557
902.857125 | 69.4739
925.428563 | 69.782143
947.999938 | 69.423424
970.571375 | 68.975296
993.142813 | 68.466118
1015.71425 | 68.506058
1038.285688 | 68.668289
1060.857125 | 68.638245
1083.4285 | 68.596596
1106 | 68.298477
1128.571375 | 68.173019
1151.142875 | 67.869026
1173.71425 | 68.244362
1196.285625 | 68.610992
1218.857125 | 68.81012
1241.4285 | 68.711685
1264 | 68.668762
1286.571375 | 68.70491
1309.14275 | 68.562424
1331.71425 | 68.498222
1354.285625 | 68.71508
1376.857125 | 69.16571
1399.4285 | 69.212296
1422 | 69.411736
1444.571375 | 68.952309
1467.14275 | 69.628052
1489.71425 | 69.23278
1512.285625 | 69.448578
1534.857125 | 69.51973
1557.4285 | 69.862419
1580 | 69.623749
1602.571375 | 69.426788
1625.14275 | 69.172264
1647.71425 | 69.203262
1670.285625 | 69.065178
1692.857125 | 69.473038
1715.4285 | 70.061195
1737.999875 | 69.976067
1760.571375 | 69.589523
1783.14275 | 69.366096
1805.71425 | 69.476074
1828.285625 | 69.434326
1850.857125 | 69.45755
1873.4285 | 69.778839
1895.999875 | 69.744987
1918.571375 | 69.285118
1941.14275 | 69.46479
1963.71425 | 69.768867
1986.285625 | 69.785675
2008.857125 | 69.645287
2031.4285 | 69.381523
2053.999875 | 69.220459
2076.571375 | 69.37648
2099.14275 | 69.955734
2121.71425 | 70.043571
2144.28575 | 69.675232
2166.857 | 69.966461
2189.4285 | 69.593887
2212 | 69.773369
2234.57125 | 70.983971
2257.14275 | 72.079124
2279.71425 | 74.058632
2302.28575 | 71.469864
2324.857 | 71.652351
2347.4285 | 71.743401
2370 | 71.545975
2392.57125 | 71.635384
2415.14275 | 72.736992
2437.71425 | 70.245331
2460.2855 | 70.744156
2482.857 | 70.797256
2505.4285 | 70.519936
2528 | 70.631691
2550.57125 | 70.68589
2573.14275 | 70.685257
2595.71425 | 70.384216
2618.2855 | 70.202095
2640.857 | 67.661423
2663.4285 | 75.67363
2686 | 75.623138
2708.57125 | 75.356514
2731.14275 | 75.614021
2753.71425 | 75.552811
2776.2855 | 75.053619
2798.857 | 75.041809
2821.4285 | 74.874123
2844 | 74.986458
2866.57125 | 74.945541
2889.14275 | 74.585114
2911.71425 | 73.590103
2934.2855 | 73.301445
2956.857 | 71.769165
2979.4285 | 71.387383
3002 | 71.57003
3024.57125 | 72.609848
3047.14275 | 70.287834
3069.71425 | 68.318863
3092.2855 | 67.30735
3114.857 | 66.066643
3137.4285 | 66.468658
3160 | 68.86747
3182.57125 | 68.752708
3205.14275 | 67.094597
3227.71425 | 65.750061
3250.2855 | 67.817368
3272.857 | 69.866127
3295.4285 | 69.134033
3318 | 67.071289
3340.57125 | 65.642532
3363.14275 | 64.854866
3385.71425 | 64.994339
3408.2855 | 65.041161
3430.857 | 63.787468
3453.4285 | 61.931038
3475.99975 | 62.544296
3498.57125 | 62.644966
3521.14275 | 60.387005
3543.71425 | 60.042442
3566.2855 | 60.364223
3588.857 | 58.628719
3611.4285 | 58.315094
3633.99975 | 57.480804
3656.57125 | 57.52916
3679.14275 | 56.818241
3701.71425 | 57.367447
3724.2855 | 63.432266
3746.857 | 66.472366
3769.4285 | 70.28022
3791.99975 | 72.058197
3814.57125 | 72.25293
3837.14275 | 72.670685
3859.71425 | 72.427429
3882.2855 | 72.575806
3904.857 | 72.590942
3927.4285 | 73.081627
3949.99975 | 73.147713