## Values
Fieldname | Fieldvalue | Fieldunit
DateTime | 5/23/2026 4:04:36 PM
Coating_BS_LimitMinAbs | 70 | g/m²
Coating_BS_Nominal | 70 | g/m²
CoilID | 810050

## LengthProfiles
Length [m] | LP_Coating_BS_Avg [g/m²]
0 | 69.696449
22.421965 | 69.704399
44.84393 | 69.803734
67.265891 | 69.384171
89.687859 | 68.929909
112.109828 | 69.068413
134.531781 | 68.986481
156.95375 | 69.013802
179.375719 | 69.415665
201.797688 | 69.138145
224.219656 | 69.183266
246.641609 | 69.49778
269.063563 | 69.730827
291.485531 | 71.420525
313.9075 | 74.92852
336.329469 | 84.349152
358.751438 | 86.879982
381.173406 | 89.634193
403.595375 | 72.053185
426.017344 | 73.326904
448.439313 | 73.377266
470.86125 | 73.115105
493.283219 | 73.636932
515.705188 | 73.512566
538.127125 | 73.079681
560.549125 | 72.55098
582.971063 | 73.090424
605.393063 | 73.05143
627.815 | 72.89061
650.237 | 72.726051
672.658938 | 72.670792
695.080938 | 72.297569
717.502875 | 72.308609
739.924813 | 72.44973
762.346813 | 72.491318
784.76875 | 72.197289
807.19075 | 72.601494
829.612688 | 72.100731
852.034688 | 72.261719
874.456625 | 72.056396
896.878625 | 72.355812
919.300563 | 71.818924
941.7225 | 71.649681
964.1445 | 71.739388
986.566438 | 72.615784
1008.988438 | 72.302361
1031.410375 | 72.188782
1053.832375 | 71.918785
1076.25425 | 71.868423
1098.67625 | 72.157982
1121.09825 | 72.101563
1143.52025 | 71.9235
1165.942125 | 71.958092
1188.364125 | 71.827858
1210.786125 | 71.938309
1233.208125 | 72.306229
1255.63 | 72.411385
1278.052 | 72.433716
1300.474 | 72.260025
1322.895875 | 71.839317
1345.317875 | 71.679581
1367.739875 | 71.746155
1390.161875 | 71.546967
1412.58375 | 72.18576
1435.00575 | 71.69268
1457.42775 | 71.517838
1479.849625 | 71.386131
1502.271625 | 72.034645
1524.693625 | 72.029144
1547.115625 | 71.54744
1569.5375 | 71.462738
1591.9595 | 71.557838
1614.3815 | 71.318985
1636.803375 | 71.028511
1659.225375 | 70.957596
1681.647375 | 71.36895
1704.069375 | 71.335258
1726.49125 | 71.213615
1748.91325 | 71.220505
1771.33525 | 71.216972
1793.75725 | 70.888977
1816.179125 | 71.134506
1838.601125 | 70.888428
1861.023125 | 71.458923
1883.445 | 71.456551
1905.867 | 71.436089
1928.289 | 71.099304
1950.711 | 70.979286
1973.132875 | 70.794281
1995.554875 | 70.743942
2017.976875 | 71.113113
2040.39875 | 71.448494
2062.82075 | 71.310486
2085.24275 | 71.230133
2107.66475 | 71.023529
2130.08675 | 71.300919
2152.5085 | 70.912994
2174.9305 | 71.079567
2197.3525 | 70.965759
2219.7745 | 70.907204
2242.1965 | 71.001488
2264.6185 | 70.88726
2287.0405 | 71.105385
2309.4625 | 70.716759
2331.88425 | 70.997353
2354.30625 | 70.811775
2376.72825 | 70.967041
2399.15025 | 70.763023
2421.57225 | 71.112823
2443.99425 | 71.048164
2466.41625 | 71.062767
2488.838 | 71.155029
2511.26 | 71.266563
2533.682 | 71.10025
2556.104 | 71.237617
2578.526 | 71.448853
2600.948 | 71.196243
2623.37 | 71.399933
2645.79175 | 71.134071
2668.21375 | 71.09935
2690.63575 | 70.930496
2713.05775 | 71.395912
2735.47975 | 71.149017
2757.90175 | 69.247932
2780.32375 | 69.868141
2802.7455 | 69.136269
2825.1675 | 68.979439
2847.5895 | 67.396004
2870.0115 | 68.130836
2892.4335 | 67.925766
2914.8555 | 65.191734
2937.2775 | 64.355423
2959.69925 | 68.227959
2982.12125 | 70.824738
3004.54325 | 69.141083
3026.96525 | 67.387749
3049.38725 | 65.275917
3071.80925 | 65.134789
3094.23125 | 63.724274
3116.653 | 63.85841
3139.075 | 64.144379
3161.497 | 63.840031
3183.919 | 62.779358
3206.341 | 62.178032
3228.763 | 61.100044
3251.185 | 61.067219
3273.60675 | 59.180889
3296.02875 | 59.219963
3318.45075 | 59.091209
3340.87275 | 58.525772
3363.29475 | 57.154289
3385.71675 | 57.553043
3408.13875 | 56.980953
3430.5605 | 56.35112
3452.9825 | 54.444122
3475.4045 | 54.649242
3497.8265 | 54.951717
3520.2485 | 53.882519
3542.6705 | 53.671429
3565.0925 | 54.113449
3587.5145 | 53.801785
3609.93625 | 54.935402
3632.35825 | 59.097198
3654.78025 | 65.606865
3677.20225 | 68.379349
3699.62425 | 68.597923
3722.04625 | 68.51918
3744.46825 | 68.774193
3766.89 | 68.007195
3789.312 | 68.419235
3811.734 | 68.597313
3834.156 | 68.280968
3856.578 | 66.189941
3879 | 65.951538