## Values
Fieldname | Fieldvalue | Fieldunit
DateTime | 5/23/2026 6:07:05 PM
Coating_BS_LimitMinAbs | 70 | g/m²
Coating_BS_Nominal | 70 | g/m²
CoilID | 810240

## LengthProfiles
Length [m] | LP_Coating_BS_Avg [g/m²]
0 | 87.470886
22.73077 | 86.88195
45.461539 | 77.441841
68.192313 | 67.766647
90.923078 | 68.062088
113.653844 | 67.817444
136.384625 | 68.054207
159.115391 | 67.873283
181.846156 | 67.891273
204.576922 | 68.025307
227.307688 | 68.201431
250.038469 | 67.747559
272.76925 | 67.948044
295.5 | 68.458702
318.230781 | 68.460442
340.961531 | 68.284302
363.692313 | 68.189606
386.423094 | 68.144943
409.153844 | 68.104271
431.884625 | 68.115852
454.615375 | 67.774696
477.346156 | 68.197556
500.076938 | 67.86821
522.807688 | 67.586647
545.5385 | 67.290039
568.26925 | 68.002243
591 | 67.179283
613.73075 | 67.670448
636.461563 | 67.553787
659.192313 | 67.464249
681.923063 | 67.38105
704.653875 | 67.643806
727.384625 | 67.592796
750.115375 | 67.883286
772.846188 | 67.73642
795.576938 | 67.899269
818.307688 | 67.844879
841.0385 | 67.693672
863.76925 | 67.737999
886.5 | 67.724503
909.23075 | 67.660095
931.961563 | 67.764473
954.692313 | 67.576729
977.423063 | 67.167046
1000.153875 | 67.583099
1022.884625 | 67.605553
1045.615375 | 68.123978
1068.346125 | 68.213287
1091.077 | 68.288017
1113.80775 | 67.840378
1136.5385 | 68.077782
1159.26925 | 67.879997
1182 | 68.21022
1204.73075 | 67.983788
1227.4615 | 68.15715
1250.192375 | 68.211746
1272.923125 | 68.336197
1295.653875 | 67.548569
1318.384625 | 67.70282
1341.115375 | 67.517227
1363.846125 | 67.917885
1386.577 | 67.433449
1409.30775 | 68.019257
1432.0385 | 67.809509
1454.76925 | 67.91433
1477.5 | 67.990952
1500.23075 | 68.089462
1522.9615 | 68.145378
1545.692375 | 67.332176
1568.423125 | 67.832451
1591.153875 | 67.912819
1613.884625 | 67.88958
1636.615375 | 67.856598
1659.346125 | 68.024971
1682.077 | 67.841507
1704.80775 | 68.168465
1727.5385 | 68.172173
1750.26925 | 68.551102
1773 | 68.04261
1795.73075 | 68.459221
1818.4615 | 68.569946
1841.192375 | 68.346031
1863.923125 | 68.787788
1886.653875 | 68.527847
1909.384625 | 68.442322
1932.115375 | 68.035675
1954.846125 | 67.758194
1977.577 | 69.087128
2000.30775 | 69.066032
2023.0385 | 68.732918
2045.76925 | 68.806465
2068.5 | 68.911911
2091.23075 | 68.887138
2113.9615 | 68.805893
2136.69225 | 69.322113
2159.423 | 69.074608
2182.154 | 69.06488
2204.88475 | 69.005814
2227.6155 | 69.10302
2250.34625 | 69.210587
2273.077 | 69.087013
2295.80775 | 68.861519
2318.5385 | 68.947159
2341.26925 | 69.110245
2364 | 69.137665
2386.73075 | 68.553284
2409.4615 | 68.405777
2432.19225 | 68.422958
2454.923 | 68.982544
2477.654 | 67.871201
2500.38475 | 71.006325
2523.1155 | 70.995361
2545.84625 | 70.821213
2568.577 | 70.525726
2591.30775 | 69.353706
2614.0385 | 66.024811
2636.76925 | 63.943649
2659.5 | 61.960583
2682.23075 | 61.379265
2704.9615 | 62.174744
2727.69225 | 63.930832
2750.423 | 66.773689
2773.154 | 64.335236
2795.88475 | 63.413586
2818.6155 | 63.917645
2841.34625 | 62.13586
2864.077 | 61.985413
2886.80775 | 60.858349
2909.5385 | 60.456013
2932.26925 | 60.498577
2955 | 60.357849
2977.73075 | 58.623676
3000.4615 | 58.68417
3023.19225 | 58.595718
3045.923 | 57.369297
3068.654 | 56.789185
3091.38475 | 56.093285
3114.1155 | 55.417866
3136.84625 | 55.157509
3159.577 | 54.622772
3182.30775 | 55.016941
3205.0385 | 53.150448
3227.76925 | 52.247181
3250.5 | 52.246109
3273.23075 | 51.951565
3295.9615 | 50.755119
3318.69225 | 49.110371
3341.423 | 58.048794
3364.154 | 61.252739
3386.88475 | 62.769917
3409.6155 | 66.286575
3432.34625 | 66.859665
3455.077 | 66.873413
3477.80775 | 67.159576
3500.5385 | 67.480957
3523.26925 | 67.23217
3546 | 67.940689