## Values
Fieldname | Fieldvalue | Fieldunit
DateTime | 5/23/2026 7:09:16 PM
Coating_BS_LimitMinAbs | 70 | g/m²
Coating_BS_Nominal | 70 | g/m²
CoilID | 810650

## LengthProfiles
Length [m] | LP_Coating_BS_Avg [g/m²]
0 | 68.478462
22.551137 | 68.443657
45.102273 | 67.913948
67.653406 | 67.822151
90.204547 | 68.133133
112.755688 | 67.868874
135.306813 | 67.749504
157.857953 | 68.230408
180.409094 | 67.936897
202.960234 | 68.322685
225.511375 | 68.270859
248.0625 | 67.893639
270.613625 | 68.112778
293.164781 | 68.98555
315.715906 | 75.091606
338.267063 | 75.866768
360.818188 | 81.619743
383.369313 | 86.47802
405.920469 | 89.678864
428.471594 | 73.836662
451.02275 | 70.276886
473.573875 | 70.289192
496.125 | 70.482246
518.676156 | 70.430214
541.22725 | 70.698677
563.778438 | 70.735779
586.329563 | 70.755173
608.880688 | 70.442047
631.431813 | 70.818581
653.982938 | 70.641495
676.534125 | 70.578293
699.08525 | 70.219559
721.636375 | 70.66832
744.1875 | 71.112457
766.738625 | 70.87484
789.289813 | 70.832642
811.840938 | 70.868843
834.392063 | 70.672211
856.943188 | 70.640068
879.494313 | 70.570969
902.0455 | 70.672211
924.596625 | 70.885513
947.14775 | 70.862312
969.698875 | 70.888107
992.25 | 71.170563
1014.801125 | 71.226135
1037.352313 | 70.674019
1059.903375 | 70.712379
1082.4545 | 70.734398
1105.00575 | 70.439522
1127.556875 | 70.319885
1150.108 | 70.595345
1172.659125 | 70.532326
1195.21025 | 70.950066
1217.761375 | 70.331589
1240.3125 | 70.187454
1262.863625 | 70.346733
1285.41475 | 70.73452
1307.965875 | 70.709961
1330.517125 | 70.935585
1353.06825 | 70.472916
1375.619375 | 71.005981
1398.1705 | 70.789474
1420.721625 | 71.121727
1443.27275 | 70.928978
1465.823875 | 70.667221
1488.375 | 70.606445
1510.926125 | 71.066643
1533.47725 | 71.107552
1556.028375 | 70.741081
1578.579625 | 70.753593
1601.13075 | 70.697411
1623.681875 | 70.741264
1646.233 | 70.757195
1668.784125 | 70.746735
1691.33525 | 70.681633
1713.886375 | 70.485573
1736.4375 | 70.50222
1758.988625 | 70.186539
1781.53975 | 70.424698
1804.091 | 70.604126
1826.642125 | 70.250702
1849.19325 | 70.553017
1871.744375 | 70.826653
1894.2955 | 70.844337
1916.846625 | 70.880028
1939.39775 | 70.764664
1961.948875 | 70.796547
1984.5 | 70.982239
2007.051125 | 70.289558
2029.60225 | 70.777199
2052.1535 | 70.70916
2074.704625 | 71.17215
2097.25575 | 71.062737
2119.80675 | 71.216751
2142.358 | 70.829178
2164.909 | 71.066269
2187.46025 | 70.668175
2210.0115 | 70.40535
2232.5625 | 70.613075
2255.11375 | 70.619568
2277.66475 | 70.658516
2300.216 | 70.589302
2322.767 | 70.790611
2345.31825 | 70.642632
2367.86925 | 70.436249
2390.4205 | 70.477089
2412.97175 | 71.104927
2435.52275 | 70.71244
2458.074 | 71.380089
2480.625 | 71.126198
2503.17625 | 70.337311
2525.72725 | 70.38765
2548.2785 | 70.741707
2570.8295 | 70.753189
2593.38075 | 70.507271
2615.93175 | 69.610374
2638.483 | 69.228737
2661.03425 | 69.345299
2683.58525 | 69.067596
2706.1365 | 69.136002
2728.6875 | 68.713448
2751.23875 | 69.135811
2773.78975 | 69.529221
2796.341 | 68.900627
2818.892 | 69.063255
2841.44325 | 69.060318
2863.99425 | 67.259201
2886.5455 | 67.37851
2909.09675 | 67.162491
2931.64775 | 65.775002
2954.199 | 65.467155
2976.75 | 65.561264
2999.30125 | 63.478092
3021.85225 | 61.926586
3044.4035 | 61.162624
3066.9545 | 65.795792
3089.50575 | 63.699162
3112.05675 | 63.29546
3134.608 | 61.7967
3157.15925 | 65.580467
3179.71025 | 65.508926
3202.2615 | 63.245922
3224.8125 | 62.200424
3247.36375 | 62.675701
3269.91475 | 61.452309
3292.466 | 60.109222
3315.017 | 59.816658
3337.56825 | 60.235439
3360.11925 | 58.798149
3382.6705 | 58.894421
3405.22175 | 59.141476
3427.77275 | 58.231728
3450.324 | 56.821354
3472.875 | 56.537605
3495.42625 | 56.226715
3517.97725 | 55.237457
3540.5285 | 54.997204
3563.0795 | 54.693645
3585.63075 | 54.04509
3608.182 | 54.236835
3630.733 | 52.283524
3653.28425 | 50.322124
3675.83525 | 48.873585
3698.3865 | 47.839943
3720.9375 | 49.109756
3743.48875 | 58.673168
3766.03975 | 64.479065
3788.591 | 65.720963
3811.142 | 66.409401
3833.69325 | 65.812912
3856.2445 | 66.116829
3878.7955 | 65.924271
3901.34675 | 66.447517
3923.89775 | 66.784142
3946.449 | 66.617538
3969 | 66.707123