## Values
Fieldname | Fieldvalue | Fieldunit
DateTime | 5/23/2026 8:09:58 PM
Coating_BS_LimitMinAbs | 70 | g/m²
Coating_BS_Nominal | 70 | g/m²
CoilID | 810170

## LengthProfiles
Length [m] | LP_Coating_BS_Avg [g/m²]
0 | 67.299286
22.660818 | 67.330818
45.321637 | 67.765099
67.982453 | 67.664467
90.643273 | 67.890625
113.304094 | 67.961227
135.964906 | 68.129997
158.625734 | 67.896393
181.286547 | 67.696465
203.947359 | 67.890083
226.608188 | 67.438774
249.269 | 67.453529
271.929813 | 67.639778
294.590625 | 67.689362
317.251469 | 69.454697
339.912281 | 74.526146
362.573094 | 80.402771
385.233906 | 85.617233
407.894719 | 75.498238
430.555563 | 69.842056
453.216375 | 69.625923
475.877188 | 69.834846
498.538 | 69.490875
521.198813 | 69.544182
543.859625 | 69.345131
566.520438 | 69.210861
589.18125 | 69.182648
611.842125 | 69.233307
634.502938 | 69.345772
657.16375 | 66.312538
679.824563 | 67.892365
702.485375 | 71.251129
725.146188 | 71.464294
747.807 | 70.838852
770.467813 | 70.717697
793.128625 | 70.391388
815.789438 | 70.533493
838.45025 | 70.934296
861.111125 | 70.522308
883.771938 | 70.667999
906.43275 | 70.646149
929.093563 | 70.805641
951.754375 | 70.270462
974.415188 | 70.188065
997.076 | 70.244164
1019.736813 | 69.912613
1042.397625 | 69.596199
1065.0585 | 69.792732
1087.71925 | 69.989456
1110.380125 | 70.248566
1133.040875 | 70.10762
1155.70175 | 69.695374
1178.3625 | 69.691994
1201.023375 | 69.77253
1223.68425 | 69.989861
1246.345 | 70.016235
1269.005875 | 69.943436
1291.666625 | 69.90519
1314.3275 | 70.08593
1336.98825 | 69.930847
1359.649125 | 70.042809
1382.309875 | 69.810036
1404.97075 | 69.526283
1427.6315 | 69.786621
1450.292375 | 69.943115
1472.95325 | 69.647034
1495.614 | 69.613014
1518.274875 | 69.70517
1540.935625 | 69.872765
1563.5965 | 69.619789
1586.25725 | 69.663246
1608.918125 | 69.895027
1631.578875 | 69.364868
1654.23975 | 69.608948
1676.9005 | 70.4459
1699.561375 | 70.608246
1722.22225 | 70.650597
1744.883 | 70.478706
1767.543875 | 70.536987
1790.204625 | 70.257698
1812.8655 | 70.346962
1835.52625 | 70.490257
1858.187125 | 70.631714
1880.847875 | 70.193817
1903.50875 | 70.549339
1926.1695 | 70.453941
1948.830375 | 70.512848
1971.49125 | 70.437325
1994.152 | 70.302971
2016.812875 | 70.200996
2039.473625 | 70.330811
2062.1345 | 70.312218
2084.79525 | 70.333672
2107.456 | 70.530525
2130.117 | 70.653793
2152.77775 | 70.531433
2175.4385 | 70.610001
2198.0995 | 70.717743
2220.76025 | 70.351669
2243.421 | 70.694687
2266.08175 | 70.542091
2288.74275 | 70.438751
2311.4035 | 70.378777
2334.06425 | 70.534271
2356.725 | 70.317284
2379.386 | 70.571083
2402.04675 | 70.354233
2424.7075 | 71.131783
2447.3685 | 70.401283
2470.02925 | 70.410515
2492.69 | 70.449142
2515.35075 | 70.439445
2538.01175 | 70.615494
2560.6725 | 70.382172
2583.33325 | 70.579231
2605.994 | 70.206429
2628.655 | 70.529915
2651.31575 | 70.526718
2673.9765 | 70.55687
2696.6375 | 70.654091
2719.29825 | 71.084946
2741.959 | 70.720299
2764.61975 | 70.47834
2787.28075 | 70.905441
2809.9415 | 71.015152
2832.60225 | 71.244919
2855.263 | 69.632996
2877.924 | 69.752472
2900.58475 | 73.523506
2923.2455 | 73.923653
2945.9065 | 73.517944
2968.56725 | 73.297333
2991.228 | 72.928391
3013.88875 | 72.126747
3036.54975 | 69.103767
3059.2105 | 69.829895
3081.87125 | 72.744911
3104.532 | 69.486565
3127.193 | 68.118416
3149.85375 | 65.956032
3172.5145 | 64.68869
3195.1755 | 62.578316
3217.83625 | 61.37249
3240.497 | 63.605923
3263.15775 | 62.427151
3285.81875 | 61.976498
3308.4795 | 60.896168
3331.14025 | 60.528732
3353.801 | 58.511417
3376.462 | 58.723148
3399.12275 | 57.859882
3421.7835 | 56.973225
3444.4445 | 54.915318
3467.10525 | 55.068794
3489.766 | 54.957001
3512.42675 | 54.754276
3535.08775 | 52.917244
3557.7485 | 51.452106
3580.40925 | 51.135445
3603.07 | 50.474804
3625.731 | 49.319111
3648.39175 | 50.083961
3671.0525 | 59.716465
3693.7135 | 65.860909
3716.37425 | 66.435265
3739.035 | 67.739632
3761.69575 | 68.247047
3784.35675 | 68.460388
3807.0175 | 68.736725
3829.67825 | 69.390495
3852.339 | 69.628624
3875 | 69.611382