## Values
Fieldname | Fieldvalue | Fieldunit
DateTime | 5/23/2026 9:12:42 PM
Coating_BS_LimitMinAbs | 70 | g/m²
Coating_BS_Nominal | 70 | g/m²
CoilID | 810850

## LengthProfiles
Length [m] | LP_Coating_BS_Avg [g/m²]
0 | 68.380371
22.312139 | 68.396461
44.624277 | 68.422478
66.936414 | 68.112061
89.248555 | 68.127701
111.560695 | 68.057854
133.872828 | 67.860825
156.184969 | 68.348076
178.497109 | 67.910172
200.80925 | 68.034653
223.121391 | 68.145988
245.433531 | 71.186798
267.745656 | 75.085075
290.057813 | 80.678421
312.369938 | 88.439835
334.682094 | 81.190666
356.994219 | 69.662201
379.306344 | 69.702148
401.6185 | 70.034454
423.930625 | 69.848984
446.242781 | 69.66423
468.554906 | 67.253166
490.867063 | 67.135895
513.179188 | 67.495567
535.491313 | 67.140778
557.803438 | 67.062241
580.115625 | 67.00161
602.42775 | 67.029663
624.739875 | 66.716446
647.052 | 66.679474
669.364188 | 66.670197
691.676313 | 66.56517
713.988438 | 66.342415
736.300563 | 66.953728
758.612688 | 66.83989
780.924875 | 66.600883
803.237 | 66.922707
825.549125 | 66.920883
847.86125 | 66.859779
870.173438 | 66.71656
892.485563 | 66.782509
914.797688 | 66.907135
937.109813 | 66.535057
959.421938 | 66.877563
981.734125 | 66.799652
1004.04625 | 66.986839
1026.358375 | 66.940903
1048.6705 | 67.225708
1070.982625 | 67.19117
1093.29475 | 66.944275
1115.606875 | 67.0989
1137.919125 | 67.084099
1160.23125 | 66.928696
1182.543375 | 67.180496
1204.8555 | 67.50956
1227.167625 | 67.234787
1249.47975 | 67.166016
1271.791875 | 67.356575
1294.104 | 67.199989
1316.416125 | 67.595306
1338.728375 | 67.004326
1361.0405 | 67.010201
1383.352625 | 67.086975
1405.66475 | 67.173294
1427.976875 | 67.049599
1450.289 | 67.247032
1472.601125 | 67.122353
1494.91325 | 67.08567
1517.225375 | 66.898529
1539.537625 | 66.885338
1561.84975 | 67.098389
1584.161875 | 67.035934
1606.474 | 66.981339
1628.786125 | 66.820313
1651.09825 | 66.976822
1673.410375 | 66.676651
1695.7225 | 66.963463
1718.034625 | 66.615067
1740.346875 | 66.514923
1762.659 | 66.572548
1784.971125 | 66.646263
1807.28325 | 67.074242
1829.595375 | 66.851463
1851.9075 | 66.364395
1874.219625 | 66.818573
1896.53175 | 66.467781
1918.843875 | 66.713608
1941.156125 | 66.776726
1963.46825 | 66.741974
1985.780375 | 66.443062
2008.0925 | 66.725044
2030.404625 | 66.290604
2052.71675 | 66.239197
2075.028875 | 66.209206
2097.341 | 66.337669
2119.65325 | 66.418701
2141.96525 | 66.419609
2164.2775 | 66.421211
2186.5895 | 66.786758
2208.90175 | 66.531525
2231.21375 | 66.508789
2253.526 | 66.839592
2275.83825 | 66.782394
2298.15025 | 67.004494
2320.4625 | 67.090073
2342.7745 | 66.84108
2365.08675 | 66.625519
2387.39875 | 66.418121
2409.711 | 66.119064
2432.023 | 66.320229
2454.33525 | 66.269478
2476.6475 | 66.09761
2498.9595 | 65.643478
2521.27175 | 66.264977
2543.58375 | 66.062798
2565.896 | 66.094948
2588.208 | 66.294716
2610.52025 | 66.064812
2632.83225 | 66.212807
2655.1445 | 66.981262
2677.45675 | 66.664246
2699.76875 | 64.983932
2722.081 | 64.548103
2744.393 | 64.520706
2766.70525 | 63.163494
2789.01725 | 66.987778
2811.3295 | 64.31987
2833.6415 | 60.703339
2855.95375 | 59.184052
2878.266 | 59.591579
2900.578 | 59.771488
2922.89025 | 57.813503
2945.20225 | 56.539684
2967.5145 | 55.924973
2989.8265 | 56.086185
3012.13875 | 56.0158
3034.45075 | 55.075275
3056.763 | 54.85471
3079.07525 | 54.231171
3101.38725 | 53.628345
3123.6995 | 53.632046
3146.0115 | 53.674908
3168.32375 | 53.358753
3190.63575 | 52.12439
3212.948 | 52.071632
3235.26 | 52.5093
3257.57225 | 52.249626
3279.8845 | 52.586472
3302.1965 | 52.825443
3324.50875 | 51.439373
3346.82075 | 50.390606
3369.133 | 51.085171
3391.445 | 51.225266
3413.75725 | 50.844658
3436.06925 | 49.39677
3458.3815 | 48.772655
3480.69375 | 49.010471
3503.00575 | 48.950069
3525.318 | 49.01276
3547.63 | 48.294891
3569.94225 | 48.394863
3592.25425 | 48.536324
3614.5665 | 49.289879
3636.8785 | 54.125637
3659.19075 | 60.203587
3681.503 | 60.458344
3703.815 | 61.045559
3726.12725 | 61.553638
3748.43925 | 61.185009
3770.7515 | 61.213017
3793.0635 | 61.42495
3815.37575 | 61.374561
3837.68775 | 61.645988
3860 | 61.812737