## Values
Fieldname | Fieldvalue | Fieldunit
DateTime | 5/23/2026 10:13:21 PM
Coating_BS_LimitMinAbs | 70 | g/m²
Coating_BS_Nominal | 70 | g/m²
CoilID | 810400

## LengthProfiles
Length [m] | LP_Coating_BS_Avg [g/m²]
0 | 62.511543
22.824561 | 62.504421
45.649121 | 62.401798
68.47368 | 62.326977
91.298242 | 61.858353
114.122805 | 61.632484
136.947359 | 61.579945
159.771922 | 61.852013
182.596484 | 61.893131
205.421047 | 62.309177
228.245609 | 61.997128
251.070172 | 62.278008
273.894719 | 62.106937
296.719281 | 62.305046
319.543844 | 65.391602
342.368406 | 70.820137
365.192969 | 74.018318
388.017531 | 65.750771
410.842094 | 66.732201
433.666656 | 66.9095
456.491219 | 67.088318
479.315781 | 67.140045
502.140344 | 67.256821
524.964875 | 66.716476
547.789438 | 66.814346
570.614 | 66.902557
593.438563 | 66.788513
616.263125 | 66.796425
639.087688 | 66.507133
661.91225 | 66.516861
684.736813 | 66.502129
707.561375 | 66.218636
730.385938 | 66.693565
753.2105 | 66.721214
776.035063 | 67.339813
798.859625 | 66.895317
821.684188 | 66.757355
844.50875 | 66.875168
867.333313 | 66.473442
890.157875 | 66.50766
912.982438 | 66.610672
935.807 | 66.81572
958.631563 | 66.846352
981.456125 | 66.870216
1004.280688 | 66.954117
1027.10525 | 67.464043
1049.92975 | 67.031204
1072.754375 | 66.968994
1095.578875 | 66.996895
1118.4035 | 65.294296
1141.228 | 67.202301
1164.052625 | 66.894226
1186.877125 | 66.476532
1209.70175 | 66.487366
1232.52625 | 66.658272
1255.350875 | 66.319519
1278.175375 | 66.389999
1301 | 66.083214
1323.8245 | 66.185081
1346.649125 | 66.263817
1369.473625 | 66.296539
1392.29825 | 66.118423
1415.12275 | 66.23349
1437.947375 | 65.947426
1460.771875 | 65.985252
1483.596375 | 65.58828
1506.421 | 65.153488
1529.2455 | 64.2117
1552.070125 | 64.082947
1574.894625 | 65.983292
1597.71925 | 65.47583
1620.54375 | 65.503166
1643.368375 | 65.532158
1666.192875 | 65.651169
1689.0175 | 65.612862
1711.842 | 65.498657
1734.666625 | 65.116653
1757.491125 | 64.600067
1780.31575 | 64.991203
1803.14025 | 65.49707
1825.964875 | 65.184753
1848.789375 | 65.724403
1871.614 | 66.230118
1894.4385 | 66.379723
1917.263125 | 66.059059
1940.087625 | 66.03878
1962.91225 | 66.417397
1985.73675 | 65.978203
2008.561375 | 65.849808
2031.385875 | 65.64312
2054.2105 | 65.716438
2077.035 | 65.866501
2099.8595 | 65.711807
2122.68425 | 65.776146
2145.50875 | 65.856064
2168.33325 | 65.788559
2191.15775 | 65.493309
2213.98225 | 65.921059
2236.807 | 65.632324
2259.6315 | 65.617256
2282.456 | 65.223236
2305.2805 | 65.757645
2328.10525 | 65.82502
2350.92975 | 65.846771
2373.75425 | 65.848251
2396.57875 | 65.36084
2419.4035 | 65.452026
2442.228 | 65.504539
2465.0525 | 65.290688
2487.877 | 65.380562
2510.70175 | 65.151825
2533.52625 | 66.044907
2556.35075 | 65.890068
2579.17525 | 65.501419
2602 | 65.593254
2624.8245 | 65.834343
2647.649 | 65.876961
2670.4735 | 65.837959
2693.29825 | 65.288055
2716.12275 | 65.936714
2738.94725 | 66.216553
2761.77175 | 66.317978
2784.5965 | 66.185623
2807.421 | 66.515373
2830.2455 | 66.281639
2853.07 | 65.940163
2875.89475 | 63.912277
2898.71925 | 62.679314
2921.54375 | 66.997131
2944.36825 | 66.314072
2967.19275 | 65.585045
2990.0175 | 72.970299
3012.842 | 70.915054
3035.6665 | 68.963455
3058.491 | 67.786682
3081.31575 | 65.619034
3104.14025 | 62.735142
3126.96475 | 61.784714
3149.78925 | 61.463425
3172.614 | 61.33392
3195.4385 | 61.587494
3218.263 | 56.704056
3241.0875 | 57.689941
3263.91225 | 57.928352
3286.73675 | 57.864071
3309.56125 | 57.754765
3332.38575 | 57.436111
3355.2105 | 57.672649
3378.035 | 53.859554
3400.8595 | 54.322231
3423.684 | 54.291779
3446.50875 | 54.439987
3469.33325 | 54.06147
3492.15775 | 54.279148
3514.98225 | 54.016422
3537.807 | 53.426022
3560.6315 | 50.703094
3583.456 | 49.928322
3606.2805 | 49.867046
3629.10525 | 50.546814
3651.92975 | 50.191883
3674.75425 | 49.850079
3697.57875 | 52.922516
3720.40325 | 59.098709
3743.228 | 57.607513
3766.0525 | 60.521591
3788.877 | 61.820347
3811.7015 | 62.170422
3834.52625 | 62.378624
3857.35075 | 62.396477
3880.17525 | 62.307133
3902.99975 | 61.978973