## Values
Fieldname | Fieldvalue | Fieldunit
DateTime | 5/24/2026 1:26:54 AM
Coating_BS_LimitMinAbs | 70 | g/m²
Coating_BS_Nominal | 70 | g/m²
CoilID | 810130

## LengthProfiles
Length [m] | LP_Coating_BS_Avg [g/m²]
0 | 67.791229
23.339744 | 67.793388
46.679488 | 67.824547
70.019234 | 67.757851
93.358977 | 67.053154
116.698719 | 67.760696
140.038469 | 67.318207
163.378203 | 67.085709
186.717953 | 66.084373
210.057703 | 67.608551
233.397438 | 67.667465
256.737188 | 68.726402
280.076938 | 69.302177
303.416688 | 69.213432
326.756406 | 69.586914
350.096156 | 69.328102
373.435906 | 69.613998
396.775656 | 69.419197
420.115406 | 69.221733
443.455125 | 69.365044
466.794875 | 69.22802
490.134625 | 69.314293
513.474375 | 69.02961
536.814125 | 69.114014
560.153875 | 68.966309
583.493625 | 69.089355
606.833375 | 68.677094
630.173063 | 68.69471
653.512813 | 68.857712
676.852563 | 68.787193
700.192313 | 68.612579
723.532063 | 68.321289
746.871813 | 68.51696
770.211563 | 68.411819
793.551313 | 68.295242
816.891063 | 68.224937
840.230813 | 68.328217
863.570563 | 68.422195
886.91025 | 68.126823
910.25 | 68.240433
933.58975 | 68.702072
956.9295 | 69.065193
980.26925 | 68.57206
1003.609 | 68.08564
1026.94875 | 68.663612
1050.2885 | 68.75824
1073.62825 | 68.848961
1096.968 | 68.456299
1120.30775 | 68.459846
1143.6475 | 68.276825
1166.98725 | 68.710037
1190.327 | 68.620682
1213.66675 | 68.034805
1237.0065 | 68.004852
1260.346125 | 67.967239
1283.685875 | 68.172203
1307.025625 | 67.895233
1330.365375 | 67.906395
1353.705125 | 67.87442
1377.044875 | 67.76355
1400.384625 | 67.515305
1423.724375 | 67.893044
1447.064125 | 68.038383
1470.403875 | 67.734123
1493.743625 | 67.693192
1517.083375 | 68.07972
1540.423125 | 68.131424
1563.762875 | 67.337151
1587.102625 | 67.552101
1610.442375 | 67.878365
1633.782125 | 67.851257
1657.121875 | 67.6782
1680.461625 | 67.770905
1703.801375 | 67.922707
1727.141125 | 67.61055
1750.48075 | 67.032997
1773.8205 | 67.576576
1797.16025 | 68.077103
1820.5 | 67.425812
1843.83975 | 67.598869
1867.1795 | 67.522308
1890.51925 | 66.91095
1913.859 | 66.937454
1937.19875 | 67.149765
1960.5385 | 67.030548
1983.87825 | 67.247948
2007.218 | 67.263206
2030.55775 | 67.089455
2053.8975 | 67.214928
2077.23725 | 67.501534
2100.577 | 67.220947
2123.91675 | 67.097511
2147.2565 | 66.934265
2170.59625 | 66.808022
2193.936 | 66.842796
2217.27575 | 66.371895
2240.6155 | 66.504784
2263.95525 | 66.765373
2287.295 | 66.400879
2310.63475 | 65.782654
2333.9745 | 65.831284
2357.31425 | 65.511581
2380.654 | 65.762657
2403.99375 | 65.532646
2427.3335 | 65.550957
2450.67325 | 66.335953
2474.013 | 67.505173
2497.3525 | 67.254951
2520.69225 | 67.34256
2544.032 | 67.269119
2567.37175 | 67.678421
2590.7115 | 68.097153
2614.05125 | 68.31234
2637.391 | 67.727928
2660.73075 | 67.985802
2684.0705 | 66.913231
2707.41025 | 66.86171
2730.75 | 66.928467
2754.08975 | 67.014969
2777.4295 | 67.320511
2800.76925 | 67.376297
2824.109 | 67.345886
2847.44875 | 67.070801
2870.7885 | 67.368073
2894.12825 | 67.144653
2917.468 | 66.947334
2940.80775 | 66.992104
2964.1475 | 60.284798
2987.48725 | 59.560143
3010.827 | 59.157429
3034.16675 | 58.40255
3057.5065 | 58.200264
3080.84625 | 53.81282
3104.186 | 52.414696
3127.52575 | 63.361485
3150.8655 | 66.159752
3174.20525 | 62.667667
3197.545 | 61.542061
3220.88475 | 60.684746
3244.2245 | 60.3004
3267.56425 | 59.33812
3290.904 | 57.756054
3314.24375 | 56.978436
3337.5835 | 56.136261
3360.92325 | 57.136494
3384.263 | 59.338913
3407.60275 | 59.072762
3430.9425 | 57.55505
3454.28225 | 57.603672
3477.622 | 56.799721
3500.9615 | 56.533875
3524.30125 | 56.085888
3547.641 | 56.07233
3570.98075 | 56.320663
3594.3205 | 56.355404
3617.66025 | 56.561024
3641 | 56.801765