## Values
Fieldname | Fieldvalue | Fieldunit
DateTime | 5/24/2026 2:32:01 AM
Coating_BS_LimitMinAbs | 100 | g/m²
Coating_BS_Nominal | 100 | g/m²
CoilID | 825570

## LengthProfiles
Length [m] | LP_Coating_BS_Avg [g/m²]
0 | 65.888718
21.243244 | 89.045547
42.486488 | 92.265778
63.729734 | 91.378288
84.972977 | 91.366127
106.216219 | 89.516449
127.459469 | 87.418289
148.702703 | 83.323433
169.945953 | 74.762016
191.189203 | 72.022003
212.432438 | 71.557838
233.675688 | 71.280121
254.918938 | 72.181747
276.162188 | 71.247009
297.405406 | 69.951897
318.648656 | 80.795799
339.891906 | 84.108665
361.135156 | 79.083633
382.378406 | 70.444031
403.621625 | 65.958656
424.864875 | 62.079033
446.108125 | 60.082577
467.351375 | 59.285618
488.594625 | 59.926521
509.837875 | 59.929535
531.081125 | 59.336323
552.324375 | 59.974663
573.567563 | 59.669662
594.810813 | 59.703537
616.054063 | 59.866817
637.297313 | 61.405354
658.540563 | 65.725174
679.783813 | 66.904465
701.027063 | 69.453201
722.270313 | 70.196411
743.513563 | 70.31572
764.756813 | 69.891106
786.000063 | 69.941612
807.24325 | 70.084915
828.4865 | 70.507797
849.72975 | 70.680664
870.973 | 70.983742
892.21625 | 71.140335
913.4595 | 72.078842
934.70275 | 70.703781
955.946 | 69.543732
977.18925 | 69.598389
998.4325 | 69.501213
1019.67575 | 69.886467
1040.918938 | 70.685326
1062.16225 | 71.179955
1083.4055 | 70.538155
1104.64875 | 70.432724
1125.892 | 70.312584
1147.135125 | 76.028885
1168.378375 | 77.182205
1189.621625 | 89.641418
1210.864875 | 91.052734
1232.108125 | 91.622055
1253.351375 | 91.340363
1274.594625 | 91.590828
1295.837875 | 95.037582
1317.081125 | 95.251457
1338.324375 | 95.500717
1359.567625 | 101.062729
1380.810875 | 103.815895
1402.054125 | 103.852463
1423.297375 | 104.317261
1444.540625 | 103.728706
1465.783875 | 103.623817
1487.027125 | 104.336082
1508.270375 | 103.382858
1529.513625 | 104.620636
1550.756875 | 104.985413
1572.000125 | 104.845535
1593.24325 | 105.041069
1614.4865 | 105.257568
1635.72975 | 105.216026
1656.973 | 104.401451
1678.21625 | 104.242889
1699.4595 | 105.048943
1720.70275 | 105.669281
1741.946 | 105.410606
1763.18925 | 105.901596
1784.4325 | 105.833252
1805.67575 | 104.897255
1826.919 | 104.830444
1848.16225 | 104.412216
1869.4055 | 104.046249
1890.64875 | 104.490662
1911.892 | 104.772064
1933.13525 | 105.222031
1954.3785 | 104.858406
1975.62175 | 104.149368
1996.865 | 103.955719
2018.10825 | 103.421211
2039.3515 | 104.789658
2060.594625 | 105.525482
2081.837875 | 106.695511
2103.08125 | 106.122612
2124.3245 | 104.951622
2145.56775 | 103.828423
2166.811 | 103.742546
2188.05425 | 105.886269
2209.2975 | 104.551743
2230.54075 | 104.106606
2251.784 | 99.400436
2273.027 | 95.357513
2294.27025 | 94.52787
2315.5135 | 86.389999
2336.75675 | 85.90361
2358 | 86.717537
2379.24325 | 94.757133
2400.4865 | 102.144241
2421.72975 | 93.896645
2442.973 | 88.737747
2464.21625 | 84.441444
2485.4595 | 82.943596
2506.70275 | 83.761368
2527.946 | 82.687653
2549.18925 | 82.964241
2570.4325 | 83.860245
2591.67575 | 82.736557
2612.919 | 82.820908
2634.16225 | 82.264816
2655.4055 | 82.919754
2676.64875 | 83.385231
2697.892 | 82.28051
2719.13525 | 82.065384
2740.3785 | 82.836479
2761.62175 | 81.889351
2782.865 | 82.415207
2804.10825 | 82.42878
2825.3515 | 82.570961
2846.59475 | 82.645439
2867.838 | 82.556564
2889.08125 | 82.361694
2910.3245 | 86.031189
2931.56775 | 92.087662
2952.811 | 92.746025
2974.05425 | 96.285698
2995.2975 | 102.816559
3016.54075 | 102.539497
3037.784 | 104.352692
3059.02725 | 104.529861
3080.2705 | 92.258995
3101.51375 | 83.5373
3122.757 | 72.519829
3144.00025 | 74.232254