## Values
Fieldname | Fieldvalue | Fieldunit
DateTime | 5/24/2026 3:27:51 AM
Coating_BS_LimitMinAbs | 100 | g/m²
Coating_BS_Nominal | 100 | g/m²
CoilID | 825960

## LengthProfiles
Length [m] | LP_Coating_BS_Avg [g/m²]
0 | 74.62088
14.925373 | 74.584335
29.850746 | 74.81723
44.776117 | 81.771049
59.701492 | 87.672913
74.626867 | 86.598625
89.552234 | 91.945892
104.477609 | 94.006287
119.402984 | 94.998657
134.328359 | 94.706009
149.253734 | 95.321442
164.179109 | 95.330917
179.104469 | 94.963921
194.029844 | 95.005058
208.955219 | 94.328102
223.880594 | 95.007164
238.805969 | 94.590858
253.731344 | 93.378723
268.656719 | 93.42038
283.582094 | 94.344185
298.507469 | 93.569534
313.432844 | 94.106148
328.358219 | 94.024231
343.283594 | 93.886314
358.208938 | 93.891312
373.134313 | 94.132225
388.059688 | 94.356094
402.985063 | 95.059212
417.910438 | 95.430359
432.835813 | 94.918198
447.761188 | 94.956764
462.686563 | 94.606987
477.611938 | 94.364487
492.537313 | 95.599297
507.462688 | 95.207832
522.388063 | 94.58567
537.313438 | 94.413246
552.238813 | 94.142227
567.164188 | 93.803703
582.089563 | 95.597343
597.014938 | 94.621323
611.940313 | 94.198189
626.865688 | 93.662254
641.791063 | 94.248619
656.716438 | 93.72113
671.641813 | 93.992195
686.567188 | 93.88356
701.492563 | 94.249397
716.417875 | 94.711082
731.34325 | 93.649071
746.268625 | 94.132828
761.194 | 93.739914
776.119375 | 94.796516
791.04475 | 95.763725
805.970125 | 95.889488
820.8955 | 96.308495
835.820875 | 95.710869
850.74625 | 95.700401
865.671625 | 95.375763
880.597 | 95.868935
895.522375 | 94.736038
910.44775 | 95.759354
925.373125 | 95.601044
940.2985 | 95.192688
955.223875 | 95.024239
970.14925 | 96.085388
985.074625 | 95.908295
1000 | 95.309326
1014.925375 | 96.355515
1029.85075 | 94.976753
1044.776125 | 95.232361
1059.7015 | 95.285965
1074.626875 | 95.739929
1089.55225 | 94.727974
1104.477625 | 94.531395
1119.403 | 94.936539
1134.328375 | 95.399117
1149.25375 | 96.100777
1164.179125 | 95.335777
1179.1045 | 95.115822
1194.029875 | 93.966698
1208.95525 | 93.89444
1223.880625 | 94.216118
1238.806 | 94.983536
1253.731375 | 95.351898
1268.65675 | 95.041351
1283.582125 | 95.100403
1298.5075 | 94.031784
1313.432875 | 94.261749
1328.35825 | 93.550468
1343.283625 | 94.479889
1358.209 | 95.759598
1373.134375 | 95.156158
1388.05975 | 95.991318
1402.985125 | 95.96521
1417.9105 | 96.429138
1432.83575 | 95.95285
1447.761125 | 96.396187
1462.6865 | 97.167702
1477.611875 | 97.542351
1492.53725 | 97.756165
1507.462625 | 97.24305
1522.388 | 97.167297
1537.313375 | 97.45079
1552.23875 | 97.398628
1567.164125 | 94.555817
1582.0895 | 94.81752
1597.014875 | 93.697472
1611.94025 | 94.51947
1626.865625 | 95.615608
1641.791 | 95.340965
1656.716375 | 96.084358
1671.64175 | 96.34845
1686.567125 | 96.169121
1701.4925 | 96.18795
1716.417875 | 96.834579
1731.34325 | 96.644424
1746.268625 | 96.920914
1761.194 | 96.355492
1776.119375 | 85.957771
1791.04475 | 68.871071
1805.970125 | 80.307755
1820.8955 | 96.208435
1835.820875 | 94.370384
1850.74625 | 95.88974
1865.671625 | 93.55162
1880.597 | 94.360855
1895.522375 | 94.929596
1910.44775 | 95.960632
1925.373125 | 93.831223
1940.2985 | 94.321205
1955.223875 | 93.711876
1970.14925 | 93.566505
1985.074625 | 95.523178
2000 | 94.653786