## Values
Fieldname | Fieldvalue | Fieldunit
DateTime | 5/24/2026 4:25:43 AM
Coating_BS_LimitMinAbs | 100 | g/m²
Coating_BS_Nominal | 100 | g/m²
CoilID | 826130

## LengthProfiles
Length [m] | LP_Coating_BS_Avg [g/m²]
0 | 94.076218
15.769841 | 93.967361
31.539682 | 93.040482
47.309523 | 95.591103
63.079363 | 94.104752
78.849203 | 94.622238
94.619047 | 94.02327
110.388883 | 94.217926
126.158727 | 94.973663
141.928563 | 93.983742
157.698406 | 94.003563
173.46825 | 93.88327
189.238094 | 94.142975
205.007938 | 94.147476
220.777766 | 94.410683
236.547609 | 93.168167
252.317453 | 93.419502
268.087281 | 93.218727
283.857125 | 93.605141
299.626969 | 94.695976
315.396813 | 93.814674
331.166656 | 94.646126
346.9365 | 93.42408
362.706344 | 94.724632
378.476188 | 93.660667
394.246031 | 95.130737
410.015875 | 95.713242
425.785688 | 93.845886
441.555531 | 94.515633
457.325375 | 94.266747
473.095219 | 94.038857
488.865063 | 93.491852
504.634906 | 94.298576
520.40475 | 93.275543
536.174563 | 93.535858
551.944438 | 93.444412
567.71425 | 93.171288
583.484125 | 94.253212
599.253938 | 94.269363
615.023813 | 94.431427
630.793625 | 93.248108
646.5635 | 94.599304
662.333313 | 94.670219
678.103125 | 94.493431
693.873 | 94.596657
709.642813 | 94.016861
725.412688 | 94.727615
741.1825 | 94.224548
756.952375 | 95.051659
772.722188 | 93.962776
788.492063 | 94.435402
804.261875 | 93.756828
820.03175 | 94.120781
835.801563 | 93.857574
851.571375 | 93.504807
867.34125 | 93.676315
883.111063 | 93.638893
898.880938 | 93.99511
914.65075 | 93.812027
930.420625 | 95.713654
946.190438 | 94.784958
961.960313 | 94.266693
977.730125 | 94.576729
993.5 | 94.349716
1009.269813 | 94.34877
1025.039625 | 94.680878
1040.8095 | 94.468582
1056.579375 | 93.843163
1072.349125 | 94.854446
1088.119 | 94.289093
1103.888875 | 94.298775
1119.65875 | 93.773613
1135.4285 | 94.543526
1151.198375 | 93.607666
1166.96825 | 93.500641
1182.738 | 96.084717
1198.507875 | 94.133888
1214.27775 | 94.691742
1230.047625 | 94.087936
1245.817375 | 94.796455
1261.58725 | 94.608673
1277.357125 | 96.531242
1293.127 | 95.886101
1308.89675 | 94.647224
1324.666625 | 94.618607
1340.4365 | 93.810143
1356.20625 | 93.092903
1371.976125 | 93.730042
1387.746 | 94.758347
1403.515875 | 92.749481
1419.285625 | 93.490089
1435.0555 | 93.635567
1450.825375 | 93.986595
1466.59525 | 94.988647
1482.365 | 93.92086
1498.134875 | 94.027786
1513.90475 | 94.360374
1529.6745 | 95.845726
1545.444375 | 95.427704
1561.21425 | 95.641739
1576.984125 | 95.751274
1592.753875 | 94.917152
1608.52375 | 94.78157
1624.293625 | 94.285011
1640.0635 | 95.76799
1655.83325 | 92.615654
1671.603125 | 92.630959
1687.373 | 92.903488
1703.14275 | 92.979439
1718.912625 | 93.681107
1734.6825 | 95.0783
1750.452375 | 93.749428
1766.222125 | 94.647087
1781.992 | 95.270714
1797.761875 | 94.93119
1813.53175 | 94.752319
1829.3015 | 93.288582
1845.071375 | 88.993172
1860.84125 | 97.080063
1876.611 | 98.943184
1892.380875 | 103.814926
1908.15075 | 101.462563
1923.920625 | 102.898544
1939.690375 | 102.099876
1955.46025 | 102.284958
1971.230125 | 99.888466
1987 | 86.35495