## Values
Fieldname | Fieldvalue | Fieldunit
DateTime | 5/24/2026 5:22:57 AM
Coating_BS_LimitMinAbs | 138 | g/m²
Coating_BS_Nominal | 138 | g/m²
CoilID | 813580

## LengthProfiles
Length [m] | LP_Coating_BS_Avg [g/m²]
0 | 88.894989
11.970803 | 80.926178
23.941605 | 80.895615
35.912406 | 80.553101
47.883211 | 80.456207
59.854016 | 79.972511
71.824813 | 81.25869
83.795617 | 80.232819
95.766422 | 79.864899
107.737227 | 81.443283
119.708031 | 80.468407
131.678828 | 82.137924
143.649625 | 92.037483
155.620438 | 103.15876
167.591234 | 102.398872
179.562047 | 101.953423
191.532844 | 101.829926
203.503641 | 103.310471
215.474453 | 100.246719
227.44525 | 101.051643
239.416063 | 101.246895
251.386859 | 101.147568
263.357656 | 101.494408
275.328469 | 102.73217
287.29925 | 102.739548
299.270063 | 114.221634
311.240875 | 123.431114
323.211688 | 131.754135
335.182469 | 132.690399
347.153281 | 132.091034
359.124094 | 133.289276
371.094875 | 151.910355
383.065688 | 161.831024
395.0365 | 161.607162
407.007281 | 161.895966
418.978094 | 163.910522
430.948906 | 160.442169
442.919688 | 155.634964
454.8905 | 153.505707
466.861313 | 151.024109
478.832125 | 150.400955
490.802906 | 152.042328
502.773719 | 157.325668
514.744531 | 156.878723
526.715313 | 152.332626
538.686125 | 149.581558
550.656938 | 152.157822
562.62775 | 149.171082
574.5985 | 150.162613
586.569313 | 149.484406
598.540125 | 151.321259
610.510938 | 150.174698
622.48175 | 152.986435
634.452563 | 152.994598
646.423375 | 151.321228
658.394125 | 150.218414
670.364938 | 151.099838
682.33575 | 151.194778
694.306563 | 143.276245
706.277375 | 132.25499
718.248188 | 131.310989
730.218938 | 131.197021
742.18975 | 133.036758
754.160563 | 129.513718
766.131375 | 127.752861
778.102188 | 128.960892
790.073 | 129.940933
802.043813 | 131.249619
814.014563 | 130.048294
825.985375 | 130.123779
837.956188 | 132.034653
849.927 | 130.143524
861.897813 | 129.736069
873.868625 | 130.676422
885.839375 | 130.618317
897.810188 | 130.022034
909.781 | 133.268326
921.751813 | 131.918777
933.722625 | 131.851654
945.693438 | 132.906754
957.66425 | 130.186157
969.635 | 130.918457
981.605813 | 129.994965
993.576625 | 129.836685
1005.547438 | 129.139496
1017.51825 | 128.175568
1029.489063 | 125.013306
1041.459813 | 123.673401
1053.430625 | 127.053062
1065.4015 | 131.134857
1077.37225 | 130.649948
1089.343 | 127.46418
1101.313875 | 126.384613
1113.284625 | 126.363129
1125.2555 | 127.199013
1137.22625 | 126.400955
1149.197 | 129.301849
1161.167875 | 127.578972
1173.138625 | 129.663696
1185.1095 | 130.77916
1197.08025 | 128.063431
1209.051125 | 124.114365
1221.021875 | 118.892792
1232.992625 | 121.591911
1244.9635 | 123.440781
1256.93425 | 122.253983
1268.905125 | 121.123032
1280.875875 | 122.489166
1292.84675 | 118.126717
1304.8175 | 116.098351
1316.78825 | 115.159592
1328.759125 | 110.764526
1340.729875 | 110.399284
1352.70075 | 111.028358
1364.6715 | 111.023972
1376.642375 | 112.202156
1388.613125 | 110.951111
1400.583875 | 114.223076
1412.55475 | 125.039108
1424.5255 | 130.026382
1436.496375 | 130.28891
1448.467125 | 132.766632
1460.437875 | 131.127747
1472.40875 | 130.862305
1484.3795 | 129.820877
1496.350375 | 130.304459
1508.321125 | 129.341385
1520.292 | 130.83461
1532.26275 | 129.727386
1544.2335 | 130.416092
1556.204375 | 129.418274
1568.175125 | 130.031052
1580.146 | 131.38176
1592.11675 | 130.003693
1604.087625 | 131.138519
1616.058375 | 131.873581
1628.029125 | 131.607452
1640 | 131.76358