## Values
Fieldname | Fieldvalue | Fieldunit
DateTime | 5/24/2026 6:17:53 AM
Coating_BS_LimitMinAbs | 138 | g/m²
Coating_BS_Nominal | 138 | g/m²
CoilID | 827030

## LengthProfiles
Length [m] | LP_Coating_BS_Avg [g/m²]
0 | 138.923477
10.15748 | 138.733688
20.314961 | 136.456268
30.472441 | 133.741257
40.629922 | 127.721939
50.787402 | 139.566971
60.944883 | 139.572723
71.102359 | 133.857437
81.259844 | 143.173157
91.417328 | 148.510239
101.574805 | 142.686386
111.732281 | 139.437592
121.889766 | 141.378571
132.04725 | 140.831696
142.204719 | 134.67038
152.362203 | 135.547012
162.519688 | 138.447098
172.677172 | 134.874725
182.834656 | 134.903473
192.992125 | 135.402649
203.149609 | 134.01796
213.307094 | 130.369873
223.464563 | 133.328751
233.622047 | 134.387115
243.779531 | 131.279785
253.937016 | 129.347702
264.0945 | 132.861908
274.251969 | 129.458679
284.409438 | 128.498856
294.566938 | 130.090073
304.724406 | 130.342285
314.881906 | 132.728271
325.039375 | 131.950897
335.196844 | 125.684998
345.354344 | 125.488785
355.511813 | 125.601318
365.669313 | 125.975571
375.826781 | 128.802628
385.98425 | 127.922668
396.14175 | 126.885391
406.299219 | 125.616791
416.456688 | 126.767326
426.614188 | 125.652718
436.771656 | 129.272415
446.929125 | 128.639603
457.086625 | 125.357689
467.244094 | 127.723564
477.401594 | 122.620766
487.559063 | 123.74424
497.716531 | 128.519592
507.874031 | 124.932777
518.0315 | 126.51255
528.189 | 127.591301
538.346438 | 123.142563
548.503938 | 125.692314
558.661438 | 128.273468
568.818875 | 124.516098
578.976375 | 125.345116
589.133875 | 128.456085
599.291375 | 124.907509
609.448813 | 127.877289
619.606313 | 128.029053
629.763813 | 128.31427
639.92125 | 130.958862
650.07875 | 131.532196
660.23625 | 127.493401
670.393688 | 131.152451
680.551188 | 127.751678
690.708688 | 128.016602
700.866125 | 130.243317
711.023625 | 130.139648
721.181125 | 126.394203
731.338625 | 129.573746
741.496063 | 125.203125
751.653563 | 127.205299
761.811063 | 130.729065
771.9685 | 130.686127
782.126 | 128.44986
792.2835 | 126.529533
802.440938 | 124.277283
812.598438 | 125.34977
822.755938 | 128.225098
832.913375 | 126.461304
843.070875 | 123.869064
853.228375 | 125.149246
863.385813 | 122.193054
873.543313 | 125.039871
883.700813 | 129.739639
893.85825 | 125.959549
904.01575 | 126.710693
914.17325 | 128.081558
924.33075 | 127.94471
934.488188 | 126.575569
944.645688 | 125.703903
954.803188 | 125.355705
964.960625 | 126.203804
975.118125 | 125.664536
985.275625 | 124.059639
995.433063 | 122.56427
1005.590563 | 123.958
1015.748063 | 123.844971
1025.9055 | 121.704208
1036.063 | 123.086945
1046.2205 | 119.956856
1056.378 | 122.481819
1066.5355 | 127.184692
1076.692875 | 124.464798
1086.850375 | 124.731506
1097.007875 | 131.839569
1107.165375 | 130.397797
1117.322875 | 132.539368
1127.480375 | 134.548187
1137.63775 | 131.204437
1147.79525 | 134.065094
1157.95275 | 136.576706
1168.11025 | 134.781631
1178.26775 | 129.380096
1188.42525 | 133.207306
1198.58275 | 130.973755
1208.740125 | 135.291702
1218.897625 | 134.485077
1229.055125 | 132.342072
1239.212625 | 130.196915
1249.370125 | 134.55957
1259.527625 | 131.898697
1269.685 | 135.125168
1279.8425 | 135.693192
1290 | 130.114883