## Values
Fieldname | Fieldvalue | Fieldunit
DateTime | 5/24/2026 7:11:59 AM
Coating_BS_LimitMinAbs | 138 | g/m²
Coating_BS_Nominal | 138 | g/m²
CoilID | 827090

## LengthProfiles
Length [m] | LP_Coating_BS_Avg [g/m²]
0 | 139.303757
10.224807 | 139.232208
20.449613 | 137.946945
30.67442 | 132.909546
40.899227 | 136.998291
51.124031 | 137.708954
61.34884 | 134.804077
71.573648 | 137.311096
81.798453 | 141.35791
92.023258 | 135.634186
102.248063 | 135.20343
112.472875 | 134.13121
122.69768 | 131.57724
132.922484 | 133.867661
143.147297 | 135.893158
153.372094 | 134.071671
163.596906 | 130.614395
173.821719 | 130.663956
184.046516 | 130.404053
194.271328 | 131.083054
204.496125 | 133.785675
214.720938 | 132.883011
224.94575 | 131.819733
235.170547 | 131.339615
245.395359 | 131.064423
255.620172 | 133.890625
265.844969 | 131.523102
276.069781 | 131.751846
286.294594 | 131.514618
296.519406 | 128.921707
306.744188 | 128.553177
316.969 | 132.884155
327.193813 | 128.991348
337.418625 | 126.781906
347.643438 | 130.887054
357.868219 | 126.968811
368.093031 | 129.204025
378.317844 | 131.096146
388.542656 | 127.109856
398.767469 | 127.252914
408.99225 | 131.193039
419.217063 | 130.317871
429.441875 | 125.391975
439.666688 | 129.108261
449.8915 | 127.253159
460.116313 | 129.761566
470.341094 | 130.365112
480.565906 | 126.857056
490.790719 | 126.40284
501.015531 | 127.906891
511.240344 | 127.580513
521.465125 | 128.241852
531.689938 | 130.994598
541.91475 | 127.688889
552.139563 | 125.565887
562.364375 | 127.827721
572.589188 | 126.374207
582.814 | 130.479752
593.038813 | 131.856613
603.263563 | 128.810501
613.488375 | 126.656578
623.713188 | 127.275963
633.938 | 127.415619
644.162813 | 132.354309
654.387625 | 126.769211
664.612438 | 122.476563
674.83725 | 127.856018
685.062063 | 125.317017
695.286875 | 129.283661
705.511688 | 133.814514
715.736438 | 129.222137
725.96125 | 128.064011
736.186063 | 132.179184
746.410875 | 131.071533
756.635688 | 129.927383
766.8605 | 129.032303
777.085313 | 128.542786
787.310125 | 127.274239
797.534938 | 129.258484
807.75975 | 129.010895
817.9845 | 126.75444
828.209313 | 129.029663
838.434125 | 129.233521
848.658938 | 128.122696
858.88375 | 127.572441
869.108563 | 126.893318
879.333375 | 125.656418
889.558188 | 127.996086
899.783 | 127.698631
910.007813 | 131.014526
920.232625 | 129.127838
930.457375 | 122.361946
940.682188 | 126.478165
950.907 | 128.455307
961.131813 | 130.752884
971.356625 | 130.656113
981.581438 | 129.905853
991.80625 | 128.227249
1002.031063 | 130.289169
1012.255875 | 130.57843
1022.480688 | 129.390778
1032.7055 | 132.202209
1042.93025 | 128.335587
1053.155125 | 121.160072
1063.379875 | 120.511864
1073.60475 | 124.757759
1083.8295 | 118.909744
1094.05425 | 120.85704
1104.279125 | 123.057823
1114.503875 | 119.005692
1124.72875 | 122.592865
1134.9535 | 119.968559
1145.178375 | 116.835663
1155.403125 | 118.201393
1165.628 | 127.758278
1175.85275 | 126.349548
1186.077625 | 127.866127
1196.302375 | 124.462814
1206.527125 | 122.5672
1216.752 | 125.235283
1226.97675 | 128.177689
1237.201625 | 129.09494
1247.426375 | 130.236481
1257.65125 | 122.116882
1267.876 | 125.270447
1278.100875 | 129.192871
1288.325625 | 129.756454
1298.5505 | 133.011429
1308.77525 | 129.675858
1319 | 129.770081