## Values
Fieldname | Fieldvalue | Fieldunit
DateTime | 5/24/2026 8:06:07 AM
Coating_BS_LimitMinAbs | 138 | g/m²
Coating_BS_Nominal | 138 | g/m²
CoilID | 827150

## LengthProfiles
Length [m] | LP_Coating_BS_Avg [g/m²]
0 | 140.054428
10.232559 | 139.797714
20.465117 | 136.973862
30.697676 | 134.179611
40.930234 | 136.53006
51.162793 | 135.945129
61.395352 | 132.967514
71.627906 | 135.285416
81.860469 | 136.588409
92.093031 | 131.286728
102.325586 | 133.68515
112.558141 | 138.006088
122.790703 | 133.603729
133.023266 | 138.384598
143.255813 | 141.015839
153.488375 | 137.452072
163.720938 | 140.856186
173.9535 | 140.55275
184.186063 | 137.481293
194.418609 | 137.197601
204.651172 | 138.79985
214.883734 | 134.789886
225.116281 | 134.705917
235.348844 | 134.183029
245.581406 | 133.582199
255.813969 | 136.371277
266.046531 | 136.190582
276.279094 | 134.090332
286.511625 | 132.463882
296.744188 | 132.361603
306.97675 | 130.886353
317.209313 | 135.68045
327.441875 | 113.468063
337.674438 | 112.722862
347.907 | 113.470482
358.139563 | 119.977371
368.372125 | 128.531952
378.604656 | 130.455994
388.837219 | 127.885391
399.069781 | 126.665886
409.302344 | 127.848511
419.534906 | 125.933723
429.767469 | 127.831223
440.000031 | 129.721466
450.232563 | 126.528732
460.465125 | 125.796776
470.697688 | 125.842369
480.93025 | 124.104881
491.162813 | 126.297791
501.395375 | 127.195183
511.627938 | 126.046906
521.8605 | 126.019882
532.093063 | 127.284531
542.325625 | 125.146423
552.558188 | 124.541222
562.79075 | 125.41584
573.02325 | 128.892822
583.255813 | 127.546593
593.488375 | 128.861145
603.720938 | 125.674004
613.9535 | 124.99752
624.186063 | 124.406631
634.418625 | 124.825691
644.651188 | 126.124641
654.88375 | 126.364578
665.116313 | 124.803932
675.348875 | 125.701111
685.581438 | 127.095993
695.814 | 124.975746
706.046563 | 127.134644
716.279125 | 130.432159
726.511688 | 129.077682
736.74425 | 130.314636
746.97675 | 126.956161
757.209313 | 127.477066
767.441875 | 131.965408
777.674438 | 127.926346
787.907 | 129.781555
798.139563 | 131.279434
808.372125 | 129.421005
818.604688 | 127.809814
828.83725 | 129.991592
839.069813 | 127.68071
849.302375 | 127.672882
859.534938 | 130.427322
869.7675 | 126.397057
880.000063 | 126.578255
890.232625 | 127.674232
900.465125 | 128.900787
910.697688 | 131.327988
920.93025 | 131.530487
931.162813 | 128.441635
941.395375 | 129.744171
951.627938 | 125.884789
961.8605 | 127.92366
972.093063 | 127.815491
982.325625 | 129.248459
992.558188 | 125.673576
1002.79075 | 123.811623
1013.023313 | 123.973534
1023.255875 | 122.834953
1033.488438 | 123.921036
1043.721 | 122.832108
1053.9535 | 123.334076
1064.186125 | 123.392426
1074.418625 | 122.067169
1084.65125 | 121.97242
1094.88375 | 123.326767
1105.116375 | 124.46476
1115.348875 | 126.008102
1125.5815 | 133.196259
1135.814 | 130.691162
1146.0465 | 132.216827
1156.279125 | 133.4776
1166.511625 | 132.703018
1176.74425 | 131.360214
1186.97675 | 132.999023
1197.209375 | 131.668396
1207.441875 | 128.661972
1217.6745 | 132.737839
1227.907 | 132.153732
1238.139625 | 132.230362
1248.372125 | 132.143356
1258.60475 | 130.996262
1268.83725 | 129.916153
1279.069875 | 131.62468
1289.302375 | 132.006317
1299.535 | 132.451889
1309.7675 | 134.830734
1320 | 130.138687