## Values
Fieldname | Fieldvalue | Fieldunit
DateTime | 5/24/2026 9:00:39 AM
Coating_BS_LimitMinAbs | 138 | g/m²
Coating_BS_Nominal | 138 | g/m²
CoilID | 827020

## LengthProfiles
Length [m] | LP_Coating_BS_Avg [g/m²]
0 | 129.691483
10.23077 | 129.884644
20.461539 | 132.095566
30.692309 | 133.110779
40.923078 | 134.795471
51.153848 | 134.715805
61.384617 | 133.840118
71.615391 | 132.316879
81.846156 | 134.81546
92.076922 | 136.278687
102.307695 | 133.834976
112.538469 | 133.185226
122.769234 | 132.920715
133 | 132.624466
143.230781 | 132.861511
153.461547 | 130.256744
163.692313 | 131.08931
173.923078 | 133.245773
184.153844 | 132.618195
194.384625 | 129.469177
204.615391 | 133.10849
214.846156 | 131.878983
225.076938 | 130.218018
235.307703 | 134.241974
245.538469 | 132.764893
255.769234 | 135.068558
266 | 137.458527
276.230781 | 133.188705
286.461563 | 132.093506
296.692313 | 132.899048
306.923094 | 131.885117
317.153844 | 134.5271
327.384625 | 133.007431
337.615406 | 129.11554
347.846156 | 130.616989
358.076938 | 131.237045
368.307688 | 128.77478
378.538469 | 133.444458
388.76925 | 129.838715
399 | 127.004189
409.230781 | 130.832947
419.461563 | 131.321747
429.692313 | 129.594696
439.923094 | 131.445175
450.153875 | 130.798615
460.384625 | 127.46669
470.615406 | 130.490204
480.846156 | 130.865021
491.076938 | 126.777161
501.307719 | 129.988907
511.538469 | 130.408295
521.76925 | 128.206879
532 | 130.275589
542.230813 | 129.035477
552.461563 | 126.201569
562.692313 | 130.401505
572.923125 | 131.662781
583.153875 | 128.604507
593.384625 | 131.260666
603.615375 | 127.65995
613.846188 | 126.06324
624.076938 | 129.377075
634.307688 | 129.616776
644.5385 | 130.830399
654.76925 | 129.295883
665 | 123.63456
675.230813 | 123.903671
685.461563 | 127.029671
695.692313 | 126.289604
705.923125 | 128.556732
716.153875 | 126.421104
726.384625 | 122.962456
736.615375 | 127.256912
746.846188 | 127.869125
757.076938 | 126.811607
767.307688 | 127.011841
777.5385 | 126.389
787.76925 | 122.850975
798 | 127.455086
808.230813 | 127.874763
818.461563 | 123.068321
828.692313 | 125.956352
838.923125 | 127.006836
849.153875 | 125.767899
859.384625 | 126.212227
869.615438 | 125.543007
879.846188 | 124.074005
890.076938 | 128.87941
900.30775 | 128.432785
910.5385 | 124.243668
920.76925 | 126.181648
931 | 124.334343
941.230813 | 121.557198
951.461563 | 126.410408
961.692313 | 123.544701
971.923125 | 124.668869
982.153875 | 125.02787
992.384625 | 125.476646
1002.615438 | 126.499771
1012.846188 | 126.779617
1023.076938 | 123.889961
1033.30775 | 124.283607
1043.5385 | 122.710823
1053.76925 | 122.61599
1064 | 123.261917
1074.23075 | 125.552147
1084.461625 | 126.169197
1094.692375 | 127.769257
1104.923125 | 128.132874
1115.153875 | 124.450508
1125.384625 | 126.598511
1135.615375 | 129.713486
1145.84625 | 124.984619
1156.077 | 126.761986
1166.30775 | 128.880081
1176.5385 | 124.442871
1186.76925 | 131.428925
1197 | 134.05545
1207.23075 | 130.775558
1217.461625 | 133.927368
1227.692375 | 133.609772
1237.923125 | 132.133102
1248.153875 | 137.819992
1258.384625 | 133.773895
1268.615375 | 132.037537
1278.84625 | 133.500916
1289.077 | 134.404984
1299.30775 | 141.198929
1309.5385 | 139.793701
1319.76925 | 138.200592
1330 | 139.717438