## Values
Fieldname | Fieldvalue | Fieldunit
DateTime | 5/24/2026 9:58:16 AM
Coating_BS_LimitMinAbs | 138 | g/m²
Coating_BS_Nominal | 138 | g/m²
CoilID | 826240

## LengthProfiles
Length [m] | LP_Coating_BS_Avg [g/m²]
0 | 161.879074
8.993865 | 161.332855
17.98773 | 152.02562
26.981596 | 151.592407
35.975461 | 149.699585
44.969328 | 147.280823
53.963191 | 141.318481
62.957055 | 142.813736
71.950922 | 143.992477
80.944789 | 141.570267
89.938656 | 142.431381
98.932516 | 138.918015
107.926383 | 141.484879
116.92025 | 140.514923
125.914109 | 144.271118
134.907984 | 138.404877
143.901844 | 140.185181
152.895703 | 135.78743
161.889578 | 140.736847
170.883438 | 139.011154
179.877313 | 139.684372
188.871172 | 138.666397
197.865031 | 139.654877
206.858906 | 139.894073
215.852766 | 138.384094
224.846625 | 139.388062
233.8405 | 137.437531
242.834359 | 141.150848
251.828219 | 141.222473
260.822094 | 144.63327
269.815969 | 144.573761
278.809813 | 148.462006
287.803688 | 145.496887
296.797563 | 148.1819
305.791406 | 144.442657
314.785281 | 147.173279
323.779156 | 145.917572
332.773 | 146.437027
341.766875 | 143.126663
350.76075 | 141.856598
359.754625 | 143.137024
368.748469 | 142.470779
377.742344 | 145.224197
386.736219 | 140.972931
395.730063 | 143.852295
404.723938 | 139.836075
413.717813 | 137.385025
422.711656 | 139.022888
431.705531 | 136.731094
440.699406 | 137.761566
449.69325 | 135.894562
458.687125 | 138.176712
467.681 | 137.227554
476.674844 | 140.060394
485.668719 | 140.095642
494.662594 | 137.620331
503.656438 | 137.484222
512.650313 | 136.967392
521.644188 | 138.998306
530.638063 | 136.120056
539.631938 | 135.540375
548.62575 | 134.882858
557.619625 | 135.607559
566.6135 | 139.213333
575.607375 | 136.708969
584.60125 | 138.932129
593.595125 | 135.718063
602.589 | 135.83783
611.582813 | 137.36586
620.576688 | 137.160126
629.570563 | 140.594604
638.564438 | 134.517014
647.558313 | 136.601807
656.552188 | 136.083664
665.546 | 136.854446
674.539875 | 138.277725
683.53375 | 135.941818
692.527625 | 136.358734
701.5215 | 134.605087
710.515375 | 137.689896
719.50925 | 135.974289
728.503063 | 137.128891
737.496938 | 135.854691
746.490813 | 135.213654
755.484688 | 135.729874
764.478563 | 133.892685
773.472438 | 137.66066
782.46625 | 133.255524
791.460125 | 135.328842
800.454 | 133.365646
809.447875 | 126.993797
818.44175 | 127.807594
827.435625 | 126.28923
836.429438 | 127.900055
845.423313 | 125.712524
854.417188 | 126.527649
863.411063 | 126.906616
872.404938 | 127.385704
881.398813 | 128.86908
890.392688 | 125.415955
899.3865 | 126.632233
908.380375 | 125.225319
917.37425 | 126.754227
926.368125 | 127.296707
935.362 | 126.714752
944.355875 | 127.624275
953.349688 | 124.455658
962.343563 | 126.314972
971.337438 | 125.415726
980.331313 | 128.692932
989.325188 | 133.679916
998.319063 | 132.860779
1007.312875 | 133.959778
1016.30675 | 133.475693
1025.300625 | 137.371948
1034.2945 | 132.345917
1043.288375 | 133.777512
1052.28225 | 129.965149
1061.276125 | 132.760559
1070.27 | 132.066238
1079.263875 | 130.227173
1088.25775 | 133.029526
1097.2515 | 129.47081
1106.245375 | 132.226822
1115.23925 | 129.594055
1124.233125 | 133.909851
1133.227 | 131.173538
1142.220875 | 132.516922
1151.21475 | 133.713303
1160.208625 | 130.725357
1169.2025 | 133.460083
1178.196375 | 129.949631
1187.19025 | 131.48999
1196.184125 | 131.944489
1205.178 | 129.441666
1214.17175 | 132.28067
1223.165625 | 129.417404
1232.1595 | 131.845459
1241.153375 | 130.714996
1250.14725 | 131.124847
1259.141125 | 130.932831
1268.135 | 131.244385
1277.128875 | 132.716751
1286.12275 | 130.72113
1295.116625 | 131.804382
1304.1105 | 127.826111
1313.104375 | 131.186584
1322.09825 | 129.459473
1331.092 | 129.274612
1340.085875 | 129.833084
1349.07975 | 129.291306
1358.073625 | 130.114639
1367.0675 | 129.007355
1376.061375 | 132.047791
1385.05525 | 131.071259
1394.049125 | 130.825775
1403.043 | 131.287842
1412.036875 | 129.762909
1421.03075 | 133.796494
1430.024625 | 130.834213
1439.0185 | 133.123322
1448.01225 | 129.365692
1457.006125 | 131.802155
1466 | 132.793945