## Values
Fieldname | Fieldvalue | Fieldunit
DateTime | 5/24/2026 10:55:26 AM
Coating_BS_LimitMinAbs | 138 | g/m²
Coating_BS_Nominal | 138 | g/m²
CoilID | 826290

## LengthProfiles
Length [m] | LP_Coating_BS_Avg [g/m²]
0 | 132.583832
9.06993 | 132.418655
18.139859 | 130.352066
27.209789 | 134.281982
36.279719 | 131.845032
45.349648 | 133.257797
54.419578 | 132.64711
63.489508 | 131.571686
72.559438 | 133.366058
81.629367 | 130.351547
90.699297 | 131.943146
99.769227 | 129.964798
108.839156 | 129.607025
117.909086 | 129.076019
126.979016 | 127.771141
136.048938 | 130.0242
145.118875 | 129.784515
154.188813 | 130.724258
163.258734 | 129.408356
172.328656 | 129.180054
181.398594 | 130.62738
190.468531 | 126.478096
199.538453 | 128.176437
208.608375 | 126.167793
217.678313 | 127.699913
226.74825 | 129.210434
235.818172 | 125.805611
244.888094 | 127.750832
253.958031 | 126.074974
263.027969 | 128.536728
272.097875 | 125.436516
281.167813 | 128.584946
290.23775 | 128.461121
299.307688 | 127.734901
308.377625 | 129.700012
317.447531 | 125.232536
326.517469 | 124.780884
335.587406 | 126.4179
344.657313 | 125.182663
353.72725 | 128.579712
362.797188 | 126.510078
371.867125 | 127.048904
380.937063 | 125.838966
390.006969 | 124.618591
399.076906 | 127.153763
408.146844 | 124.949905
417.21675 | 128.168671
426.286688 | 127.501579
435.356625 | 127.245544
444.426563 | 133.379898
453.4965 | 136.186981
462.566406 | 138.606354
471.636344 | 136.349167
480.706281 | 136.648926
489.776188 | 137.464188
498.846125 | 137.740524
507.916063 | 138.228104
516.986 | 133.286163
526.055938 | 136.511017
535.125875 | 134.227539
544.19575 | 133.634827
553.265688 | 136.969086
562.335625 | 135.064804
571.405563 | 136.775711
580.4755 | 133.529541
589.545438 | 134.691803
598.615375 | 134.300339
607.685313 | 132.708908
616.75525 | 133.349228
625.825125 | 128.761749
634.895063 | 131.814209
643.965 | 132.467133
653.034938 | 132.30246
662.104875 | 132.66452
671.174813 | 129.794342
680.24475 | 133.85582
689.314625 | 131.942123
698.384563 | 132.981171
707.4545 | 133.334473
716.524438 | 129.886795
725.594375 | 132.848038
734.664313 | 130.269684
743.73425 | 131.818512
752.804188 | 128.546906
761.874125 | 130.306458
770.944 | 130.67186
780.013938 | 130.146057
789.083875 | 129.732819
798.153813 | 127.081345
807.22375 | 130.170639
816.293688 | 128.362045
825.363625 | 133.77504
834.4335 | 131.565948
843.503438 | 128.803909
852.573375 | 129.487457
861.643313 | 129.476364
870.71325 | 133.373734
879.783188 | 129.608551
888.853125 | 129.736771
897.923063 | 126.806564
906.993 | 129.36261
916.062875 | 130.924103
925.132813 | 127.182182
934.20275 | 128.880112
943.272688 | 126.434258
952.342625 | 128.674347
961.412563 | 127.378593
970.4825 | 129.2491
979.552375 | 129.286636
988.622313 | 127.090622
997.69225 | 128.747635
1006.762188 | 126.594215
1015.832125 | 128.699615
1024.902063 | 125.567902
1033.972 | 126.202026
1043.041938 | 126.11615
1052.111875 | 125.811035
1061.18175 | 126.057465
1070.25175 | 122.740112
1079.321625 | 130.893997
1088.3915 | 131.951233
1097.4615 | 133.220657
1106.531375 | 134.055267
1115.601375 | 133.709045
1124.67125 | 136.865753
1133.74125 | 135.399536
1142.811125 | 135.801376
1151.881125 | 131.983337
1160.951 | 132.405151
1170.020875 | 133.659592
1179.090875 | 132.392242
1188.16075 | 136.50264
1197.23075 | 133.328308
1206.300625 | 136.793777
1215.370625 | 134.361755
1224.4405 | 136
1233.5105 | 135.035126
1242.580375 | 135.280716
1251.65025 | 138.319153
1260.72025 | 134.459045
1269.790125 | 135.369339
1278.860125 | 132.309418
1287.93 | 131.646362
1297 | 131.917786