## Values
Fieldname | Fieldvalue | Fieldunit
DateTime | 5/24/2026 11:51:33 AM
Coating_BS_LimitMinAbs | 138 | g/m²
Coating_BS_Nominal | 138 | g/m²
CoilID | 826280

## LengthProfiles
Length [m] | LP_Coating_BS_Avg [g/m²]
0 | 130.828873
9.031646 | 130.98465
18.063291 | 133.675308
27.094938 | 138.876617
36.126582 | 137.259872
45.158227 | 137.272827
54.189875 | 137.236542
63.22152 | 135.749985
72.253164 | 139.88324
81.284813 | 135.424393
90.316453 | 139.112213
99.348102 | 136.421066
108.37975 | 136.462967
117.411391 | 136.780121
126.443039 | 134.928925
135.474688 | 137.201874
144.506328 | 133.989075
153.537969 | 136.460098
162.569625 | 135.382507
171.601266 | 138.065216
180.632906 | 137.179169
189.664563 | 135.507645
198.696203 | 138.532623
207.727844 | 135.655151
216.7595 | 138.237747
225.791141 | 135.884705
234.822781 | 135.550156
243.854422 | 134.896759
252.886078 | 133.537079
261.917719 | 136.462219
270.949375 | 135.606476
279.981 | 135.083252
289.012656 | 130.55983
298.044313 | 131.18396
307.075938 | 131.314606
316.107594 | 132.81926
325.13925 | 132.033173
334.170875 | 127.558098
343.202531 | 132.702209
352.234188 | 128.894821
361.265813 | 132.54715
370.297469 | 130.110794
379.329125 | 131.299286
388.36075 | 130.40535
397.392406 | 129.613861
406.424063 | 131.766739
415.455688 | 129.800766
424.487344 | 132.818832
433.519 | 129.197464
442.550625 | 131.714767
451.582281 | 129.970474
460.613906 | 128.938065
469.645563 | 132.439163
478.677219 | 129.665161
487.708844 | 131.31691
496.7405 | 128.173538
505.772156 | 128.205673
514.803781 | 130.036011
523.835438 | 128.945206
532.867063 | 129.859528
541.89875 | 126.903839
550.930375 | 129.142792
559.962 | 128.801392
568.993688 | 130.65741
578.025313 | 129.593674
587.056938 | 127.983261
596.088625 | 127.508179
605.12025 | 127.473297
614.151875 | 129.567734
623.183563 | 126.913765
632.215188 | 128.247253
641.246813 | 126.254097
650.2785 | 126.043091
659.310125 | 129.386505
668.34175 | 127.170822
677.373438 | 129.026581
686.405063 | 125.323624
695.436688 | 127.994293
704.468375 | 127.732002
713.5 | 129.217422
722.531625 | 129.988495
731.563313 | 125.671227
740.594938 | 128.811646
749.626563 | 125.75396
758.65825 | 127.599091
767.689875 | 127.162247
776.7215 | 126.010811
785.753188 | 126.17131
794.784813 | 123.584015
803.816438 | 126.694733
812.848125 | 124.050285
821.87975 | 126.783524
830.911375 | 125.41465
839.943063 | 127.133278
848.974688 | 126.302246
858.006313 | 123.469231
867.038 | 123.739685
876.069625 | 123.929619
885.10125 | 126.051109
894.132875 | 123.972763
903.164563 | 124.061264
912.196188 | 124.223167
921.227813 | 122.192276
930.2595 | 125.794312
939.291125 | 123.939278
948.32275 | 124.966423
957.354438 | 122.380997
966.386063 | 123.89547
975.417688 | 124.89325
984.449375 | 122.02668
993.481 | 122.415634
1002.512625 | 119.670486
1011.544313 | 121.529793
1020.575938 | 121.055069
1029.607563 | 121.020317
1038.63925 | 119.513359
1047.670875 | 117.419479
1056.7025 | 118.247932
1065.734125 | 118.110397
1074.765875 | 121.652832
1083.7975 | 117.924637
1092.829125 | 119.626724
1101.86075 | 119.387505
1110.892375 | 119.881699
1119.924 | 119.973839
1128.95575 | 116.837486
1137.987375 | 119.791679
1147.019 | 116.222107
1156.050625 | 118.087814
1165.08225 | 116.507828
1174.113875 | 116.486046
1183.1455 | 117.506836
1192.17725 | 115.78598
1201.208875 | 119.8778
1210.2405 | 123.356552
1219.272125 | 125.310745
1228.30375 | 123.938263
1237.335375 | 125.144981
1246.367125 | 125.124954
1255.39875 | 123.219078
1264.430375 | 123.713432
1273.462 | 122.502083
1282.493625 | 124.32589
1291.52525 | 123.346611
1300.557 | 124.688934
1309.588625 | 122.388374
1318.62025 | 121.799042
1327.651875 | 124.399849
1336.6835 | 124.40889
1345.715125 | 126.096786
1354.746875 | 122.349785
1363.7785 | 124.012024
1372.810125 | 124.220322
1381.84175 | 124.225655
1390.873375 | 125.409622
1399.905 | 121.630013
1408.93675 | 124.237793
1417.968375 | 121.733017
1427 | 125.434486