## Values
Fieldname | Fieldvalue | Fieldunit
DateTime | 5/24/2026 12:50:53 PM
Coating_BS_LimitMinAbs | 138 | g/m²
Coating_BS_Nominal | 138 | g/m²
CoilID | 826390

## LengthProfiles
Length [m] | LP_Coating_BS_Avg [g/m²]
0 | 137.633881
8.785714 | 137.554062
17.571428 | 136.479889
26.357141 | 140.9048
35.142855 | 139.433884
43.92857 | 141.045029
52.714281 | 139.24147
61.499996 | 138.335175
70.285711 | 138.630798
79.071422 | 137.351425
87.857141 | 139.190903
96.642852 | 134.035294
105.428563 | 132.980347
114.214281 | 131.895782
122.999992 | 131.829147
131.785703 | 131.904709
140.571422 | 134.263779
149.357141 | 134.888245
158.142844 | 131.39212
166.928563 | 135.498032
175.714281 | 133.392654
184.499984 | 134.58316
193.285703 | 133.312698
202.071422 | 132.536102
210.857125 | 134.428909
219.642844 | 134.588303
228.428563 | 136.646591
237.214281 | 129.198456
245.999984 | 130.254898
254.785703 | 127.895729
263.571406 | 128.609711
272.357125 | 130.764801
281.142844 | 128.134323
289.928563 | 128.430252
298.714281 | 127.117271
307.5 | 129.02475
316.285688 | 127.199417
325.071406 | 129.363922
333.857125 | 128.090607
342.642844 | 126.927406
351.428563 | 129.035385
360.214281 | 129.064331
368.999969 | 128.791199
377.785688 | 126.711006
386.571406 | 127.073479
395.357125 | 126.882507
404.142844 | 126.781837
412.928563 | 126.786842
421.71425 | 125.055901
430.499969 | 128.37114
439.285688 | 127.332901
448.071406 | 128.665817
456.857125 | 130.035309
465.642844 | 129.535141
474.428563 | 127.45034
483.21425 | 129.09729
491.999969 | 130.712585
500.785688 | 129.46344
509.571406 | 129.268539
518.357125 | 131.412918
527.142813 | 130.703674
535.928563 | 130.566391
544.71425 | 131.000732
553.5 | 130.583817
562.285688 | 129.729477
571.071375 | 131.093185
579.857125 | 129.292526
588.642813 | 128.615448
597.428563 | 129.459473
606.21425 | 128.470245
615 | 130.770721
623.785688 | 130.652161
632.571375 | 129.244202
641.357125 | 129.187393
650.142813 | 128.972229
658.928563 | 130.137314
667.71425 | 131.16983
676.499938 | 129.515472
685.285688 | 130.631653
694.071375 | 128.365021
702.857125 | 130.397308
711.642813 | 131.084183
720.428563 | 130.240341
729.21425 | 128.817383
737.999938 | 129.883759
746.785688 | 129.154816
755.571375 | 129.763
764.357125 | 129.660934
773.142813 | 129.187927
781.928563 | 128.544235
790.71425 | 128.435669
799.499938 | 127.112068
808.285688 | 130.990784
817.071375 | 128.677582
825.857125 | 130.356384
834.642813 | 127.428894
843.4285 | 129.728317
852.21425 | 128.671768
860.999938 | 129.766617
869.785688 | 126.601601
878.571375 | 129.60611
887.357125 | 127.059517
896.142813 | 128.238113
904.9285 | 127.585709
913.71425 | 129.482178
922.499938 | 127.708374
931.285688 | 129.368057
940.071375 | 128.707443
948.857125 | 129.683258
957.642813 | 128.855255
966.4285 | 129.447754
975.21425 | 127.609474
983.999938 | 128.819763
992.785688 | 127.377235
1001.571375 | 127.977234
1010.357125 | 127.969177
1019.142813 | 129.727585
1027.9285 | 131.759979
1036.71425 | 131.763535
1045.499938 | 128.775177
1054.285625 | 128.421143
1063.071375 | 127.632286
1071.857125 | 128.698959
1080.64275 | 129.410477
1089.4285 | 128.319229
1098.21425 | 126.448624
1107 | 125.105873
1115.785625 | 125.444016
1124.571375 | 124.331825
1133.357125 | 125.877754
1142.14275 | 123.601486
1150.9285 | 124.211121
1159.71425 | 123.218735
1168.5 | 125.21891
1177.285625 | 123.527138
1186.071375 | 124.524612
1194.857125 | 122.583572
1203.64275 | 123.878838
1212.4285 | 122.10112
1221.21425 | 123.535583
1230 | 122.901817
1238.785625 | 124.481102
1247.571375 | 125.277664
1256.357125 | 126.361183
1265.14275 | 125.534027
1273.9285 | 125.636894
1282.71425 | 124.528603
1291.5 | 126.494698
1300.285625 | 126.500359
1309.071375 | 125.378479
1317.857125 | 125.297615
1326.64275 | 125.254974
1335.4285 | 127.192131
1344.21425 | 127.064697
1352.999875 | 125.593796
1361.785625 | 124.355324
1370.571375 | 125.043221
1379.357125 | 123.692223
1388.14275 | 124.225258
1396.9285 | 125.456444
1405.71425 | 124.843697
1414.499875 | 126.458267
1423.285625 | 127.652817
1432.071375 | 127.229904
1440.857125 | 130.894806
1449.64275 | 129.170242
1458.4285 | 128.494034
1467.21425 | 128.007736
1475.999875 | 129.650375