## Values
Fieldname | Fieldvalue | Fieldunit
DateTime | 5/24/2026 1:50:27 PM
Coating_BS_LimitMinAbs | 138 | g/m²
Coating_BS_Nominal | 138 | g/m²
CoilID | 826410

## LengthProfiles
Length [m] | LP_Coating_BS_Avg [g/m²]
0 | 139.8638
8.696429 | 139.971771
17.392857 | 141.89624
26.089285 | 146.620224
34.785715 | 147.999344
43.482145 | 146.216171
52.17857 | 148.480652
60.875 | 146.678802
69.57143 | 148.131943
78.267859 | 148.633652
86.964289 | 140.814392
95.660719 | 136.719055
104.357141 | 136.614059
113.05357 | 136.681259
121.75 | 137.439285
130.44643 | 138.815628
139.142859 | 136.786057
147.839281 | 134.647507
156.535719 | 134.185669
165.232141 | 135.43074
173.928578 | 135.2108
182.625 | 135.529602
191.321438 | 132.966492
200.017859 | 134.241913
208.714281 | 133.263046
217.410719 | 134.515152
226.107141 | 133.344513
234.803578 | 132.041534
243.5 | 132.13118
252.196438 | 133.496552
260.892859 | 133.867889
269.589281 | 134.404495
278.285719 | 133.005875
286.982156 | 131.810562
295.678563 | 130.378342
304.375 | 132.951721
313.071438 | 131.953751
321.767875 | 133.842087
330.464281 | 130.94577
339.160719 | 132.042282
347.857156 | 130.595108
356.553563 | 133.754181
365.25 | 132.495102
373.946438 | 132.723175
382.642875 | 131.154037
391.339281 | 132.98819
400.035719 | 131.663391
408.732156 | 130.318054
417.428563 | 130.470352
426.125 | 132.506622
434.821438 | 133.749741
443.517875 | 133.626984
452.214281 | 131.887497
460.910719 | 133.185791
469.607156 | 129.421524
478.303594 | 127.813103
487 | 124.632217
495.696438 | 126.707275
504.392875 | 125.97686
513.089281 | 127.752274
521.785719 | 125.630562
530.482125 | 125.920151
539.178563 | 124.459343
547.875 | 126.559769
556.571438 | 124.679131
565.267875 | 122.99305
573.964313 | 122.274361
582.66075 | 124.089523
591.357125 | 124.026344
600.053563 | 122.953835
608.75 | 121.983009
617.446438 | 121.346939
626.142875 | 121.497734
634.839313 | 121.681656
643.53575 | 125.259659
652.232125 | 124.877594
660.928563 | 123.545395
669.625 | 125.869911
678.321438 | 125.942085
687.017875 | 127.063171
695.714313 | 127.525223
704.41075 | 125.768715
713.107125 | 125.081245
721.803563 | 125.517303
730.5 | 127.680527
739.196438 | 126.784843
747.892875 | 126.007996
756.589313 | 126.876007
765.28575 | 126.991875
773.982125 | 126.840744
782.678563 | 128.10881
791.375 | 128.576416
800.071438 | 126.324089
808.767875 | 123.601761
817.464313 | 124.432045
826.16075 | 124.889015
834.857125 | 126.053467
843.553563 | 126.150429
852.25 | 127.310204
860.946438 | 124.214211
869.642875 | 125.188026
878.339313 | 124.727371
887.03575 | 126.479141
895.732188 | 124.367577
904.428563 | 124.910622
913.125 | 122.977875
921.821438 | 126.07209
930.517875 | 124.092117
939.214313 | 126.107529
947.91075 | 125.321815
956.607188 | 127.010567
965.303563 | 124.326584
974 | 125.206779
982.696438 | 123.234062
991.392875 | 127.533165
1000.089313 | 126.296082
1008.78575 | 128.134277
1017.482188 | 125.086754
1026.178563 | 126.965576
1034.875 | 124.452148
1043.571438 | 127.05513
1052.267875 | 127.661469
1060.96425 | 127.52684
1069.66075 | 124.162811
1078.357125 | 124.661507
1087.053625 | 124.108612
1095.75 | 125.307152
1104.4465 | 123.507202
1113.142875 | 123.546852
1121.83925 | 123.770042
1130.53575 | 122.902763
1139.232125 | 123.85405
1147.928625 | 122.819504
1156.625 | 122.651917
1165.3215 | 121.315758
1174.017875 | 124.587982
1182.71425 | 127.028488
1191.41075 | 129.399216
1200.107125 | 128.71492
1208.803625 | 128.686584
1217.5 | 128.247864
1226.1965 | 128.190765
1234.892875 | 125.575737
1243.58925 | 127.48349
1252.28575 | 125.017708
1260.982125 | 126.533333
1269.678625 | 125.158966
1278.375 | 126.858612
1287.0715 | 124.951019
1295.767875 | 127.646645
1304.46425 | 124.757172
1313.16075 | 126.421104
1321.857125 | 124.957573
1330.553625 | 125.215012
1339.25 | 128.201782
1347.9465 | 131.136398
1356.642875 | 130.324707
1365.33925 | 132.457199
1374.03575 | 129.666306
1382.732125 | 127.94989
1391.428625 | 128.656921
1400.125 | 128.708862
1408.8215 | 129.556702
1417.517875 | 129.66185
1426.21425 | 127.39772
1434.91075 | 128.921661
1443.607125 | 126.924385
1452.303625 | 128.063812
1461 | 128.917786