## Values
Fieldname | Fieldvalue | Fieldunit
DateTime | 5/24/2026 2:50:10 PM
Coating_BS_LimitMinAbs | 138 | g/m²
Coating_BS_Nominal | 138 | g/m²
CoilID | 826340

## LengthProfiles
Length [m] | LP_Coating_BS_Avg [g/m²]
0 | 131.047989
8.692308 | 130.800278
17.384615 | 127.266708
26.076922 | 129.789856
34.76923 | 127.854698
43.461539 | 129.970108
52.153844 | 127.281784
60.846152 | 132.495255
69.538461 | 129.807144
78.230766 | 130.144867
86.923078 | 128.170441
95.615383 | 130.06839
104.307688 | 128.258224
113 | 131.110336
121.692305 | 129.051498
130.384617 | 130.185181
139.076922 | 128.551773
147.769234 | 127.587372
156.461531 | 126.919533
165.153844 | 129.61261
173.846156 | 129.435501
182.538453 | 128.34346
191.230766 | 127.309822
199.923078 | 127.339706
208.615375 | 127.581528
217.307688 | 128.738892
226 | 128.272232
234.692313 | 125.548523
243.384609 | 126.584068
252.076922 | 125.091873
260.769234 | 127.21524
269.461531 | 126.205887
278.153844 | 126.678116
286.846156 | 126.093536
295.538469 | 127.641205
304.230781 | 128.339355
312.923063 | 128.726166
321.615375 | 124.723541
330.307688 | 126.769196
339 | 126.769287
347.692313 | 129.396545
356.384625 | 127.537224
365.076906 | 128.867188
373.769219 | 127.766884
382.461531 | 128.375626
391.153844 | 128.287628
399.846156 | 128.708221
408.538469 | 124.780891
417.23075 | 126.769943
425.923063 | 126.639229
434.615375 | 129.444534
443.307688 | 128.015793
452 | 128.281509
460.692313 | 127.012146
469.384625 | 129.223923
478.076906 | 129.365982
486.769219 | 132.740967
495.461531 | 135.210556
504.153844 | 138.511932
512.846156 | 136.826721
521.538469 | 139.15889
530.23075 | 138.517273
538.923063 | 138.38829
547.615375 | 135.35881
556.307688 | 137.258133
565 | 135.634232
573.692313 | 138.195099
582.384625 | 136.57756
591.076938 | 136.693604
599.76925 | 135.282547
608.461563 | 137.029221
617.153813 | 136.859909
625.846125 | 138.380127
634.538438 | 134.049469
643.23075 | 135.899811
651.923063 | 136.364655
660.615375 | 136.626007
669.307688 | 137.945724
678 | 136.605057
686.692313 | 135.577072
695.384625 | 135.175369
704.076938 | 137.019409
712.76925 | 137.557877
721.461563 | 136.566101
730.153813 | 136.493774
738.846125 | 135.289093
747.538438 | 134.325562
756.23075 | 136.998779
764.923063 | 134.7771
773.615375 | 133.08638
782.307688 | 132.783401
791 | 135.970352
799.692313 | 134.374802
808.384625 | 134.974258
817.076938 | 133.217865
825.76925 | 132.553818
834.4615 | 134.085022
843.153813 | 133.970474
851.846125 | 132.33728
860.538438 | 135.150803
869.23075 | 132.255234
877.923063 | 132.115067
886.615375 | 129.955536
895.307688 | 132.630356
904 | 129.935181
912.692313 | 131.176971
921.384625 | 130.061707
930.076938 | 132.55452
938.76925 | 130.175339
947.4615 | 132.296036
956.153813 | 129.977097
964.846125 | 132.080399
973.538438 | 132.096512
982.23075 | 132.017029
990.923063 | 130.810959
999.615375 | 131.714813
1008.307688 | 130.513657
1017 | 130.586395
1025.692313 | 130.052521
1034.384625 | 132.753036
1043.076938 | 133.444397
1051.76925 | 133.817902
1060.4615 | 131.402344
1069.153875 | 130.311798
1077.846125 | 130.958069
1086.5385 | 129.428101
1095.23075 | 130.891068
1103.923125 | 131.129715
1112.615375 | 130.651886
1121.307625 | 129.316681
1130 | 128.469467
1138.69225 | 126.89682
1147.384625 | 128.246811
1156.076875 | 127.165733
1164.76925 | 127.699028
1173.4615 | 126.612999
1182.153875 | 128.737778
1190.846125 | 124.605812
1199.5385 | 124.892326
1208.23075 | 125.039673
1216.923125 | 127.304131
1225.615375 | 125.982552
1234.307625 | 127.071121
1243 | 125.574753
1251.69225 | 127.09774
1260.384625 | 125.341965
1269.076875 | 126.860603
1277.76925 | 126.875961
1286.4615 | 125.901527
1295.153875 | 126.012428
1303.846125 | 127.601791
1312.5385 | 124.998535
1321.23075 | 127.8041
1329.923125 | 128.554321
1338.615375 | 129.834915
1347.307625 | 128.471451
1356 | 129.901749
1364.69225 | 127.153381
1373.384625 | 128.742569
1382.076875 | 128.011566
1390.76925 | 132.236847
1399.4615 | 127.001953
1408.153875 | 129.900131
1416.846125 | 128.362045
1425.5385 | 129.616165
1434.23075 | 130.908234
1442.923125 | 132.702271
1451.615375 | 125.778976
1460.307625 | 124.893158
1469 | 128.527954