## Values
Fieldname | Fieldvalue | Fieldunit
DateTime | 5/24/2026 3:50:57 PM
Coating_BS_LimitMinAbs | 138 | g/m²
Coating_BS_Nominal | 138 | g/m²
CoilID | 826470

## LengthProfiles
Length [m] | LP_Coating_BS_Avg [g/m²]
0 | 129.710251
8.476744 | 129.582001
16.953488 | 127.725998
25.430232 | 130.765244
33.906977 | 129.191788
42.383719 | 128.729095
50.860465 | 128.744278
59.337211 | 129.214874
67.813953 | 128.13504
76.290695 | 127.319054
84.767438 | 126.541847
93.244188 | 125.726494
101.72093 | 122.168869
110.197672 | 124.480469
118.674422 | 128.435989
127.151164 | 128.355087
135.627906 | 127.783813
144.104656 | 126.66172
152.581391 | 130.895432
161.058141 | 139.990799
169.534875 | 143.413834
178.011625 | 137.656464
186.488375 | 140.433426
194.965109 | 139.238281
203.441859 | 144.215561
211.918609 | 143.406631
220.395344 | 145.801163
228.872094 | 141.96109
237.348844 | 143.779831
245.825578 | 143.105835
254.302328 | 147.893906
262.779063 | 140.683304
271.255813 | 138.899887
279.732563 | 134.368103
288.209313 | 137.309128
296.686031 | 137.167328
305.162781 | 142.434433
313.639531 | 138.245209
322.116281 | 136.559708
330.593031 | 133.224121
339.06975 | 135.652985
347.5465 | 137.518158
356.02325 | 141.627304
364.5 | 135.258835
372.97675 | 134.226334
381.4535 | 129.001022
389.930219 | 135.766159
398.406969 | 137.686798
406.883719 | 140.095718
415.360469 | 133.053268
423.837219 | 137.275223
432.313938 | 136.074371
440.790688 | 140.349152
449.267438 | 137.043045
457.744188 | 136.406525
466.220938 | 134.417892
474.697688 | 134.791046
483.174406 | 136.827744
491.651156 | 139.527069
500.127906 | 135.766861
508.604656 | 143.15657
517.081406 | 149.579285
525.558125 | 153.313721
534.034875 | 153.69899
542.511625 | 153.194321
550.988375 | 149.110916
559.465125 | 145.895508
567.941875 | 152.985199
576.418625 | 155.076736
584.895375 | 151.900223
593.372063 | 149.01651
601.848813 | 150.958237
610.325563 | 148.165771
618.802313 | 150.258453
627.279063 | 149.085327
635.755813 | 149.838394
644.232563 | 149.61705
652.709313 | 149.392426
661.186063 | 146.156891
669.662813 | 151.533463
678.1395 | 147.693329
686.61625 | 150.917557
695.093 | 147.133362
703.56975 | 149.491791
712.0465 | 146.861649
720.52325 | 148.404648
729 | 145.313263
737.47675 | 145.795853
745.9535 | 142.420456
754.43025 | 148.485764
762.907 | 142.993256
771.383688 | 144.843597
779.860438 | 146.202957
788.337188 | 149.140701
796.813938 | 149.115784
805.290688 | 152.158463
813.767438 | 151.040894
822.244188 | 148.864334
830.720938 | 148.308563
839.197688 | 146.370285
847.674438 | 105.475975
856.151188 | 108.176369
864.627875 | 127.152916
873.104625 | 127.060097
881.581375 | 127.32959
890.058125 | 128.929626
898.534875 | 127.892021
907.011625 | 125.787445
915.488375 | 123.292786
923.965125 | 123.477493
932.441875 | 122.761955
940.918625 | 122.355125
949.395375 | 123.888275
957.872063 | 120.544685
966.348813 | 120.880524
974.825563 | 121.933884
983.302313 | 123.143471
991.779063 | 122.201103
1000.255813 | 120.430359
1008.732563 | 120.144066
1017.209313 | 120.988693
1025.686063 | 119.862358
1034.162813 | 118.454132
1042.6395 | 128.725616
1051.11625 | 128.248505
1059.593 | 127.357307
1068.06975 | 126.798653
1076.5465 | 126.221756
1085.02325 | 126.892067
1093.5 | 124.504341
1101.97675 | 126.067886
1110.4535 | 125.10936
1118.93025 | 126.460281
1127.407 | 124.530724
1135.88375 | 123.877739
1144.3605 | 123.248398
1152.83725 | 125.497826
1161.314 | 124.591255
1169.79075 | 124.773247
1178.267375 | 124.27562
1186.744125 | 125.317398
1195.220875 | 123.438843
1203.697625 | 125.155518
1212.174375 | 123.454659
1220.651125 | 128.235718
1229.127875 | 134.076492
1237.604625 | 141.03714
1246.081375 | 139.199417
1254.558125 | 142.404144
1263.034875 | 139.444412
1271.511625 | 142.708237
1279.988375 | 140.898987
1288.465125 | 141.600037
1296.941875 | 137.584915
1305.418625 | 139.264069
1313.895375 | 139.428116
1322.372125 | 144.886551
1330.848875 | 141.273804
1339.325625 | 141.702393
1347.802375 | 139.136017
1356.279 | 141.535782
1364.75575 | 140.128464
1373.2325 | 146.410233
1381.70925 | 145.92749
1390.186 | 147.180603
1398.66275 | 139.502502
1407.1395 | 135.654251
1415.61625 | 131.132828
1424.093 | 136.794083
1432.56975 | 137.074524
1441.0465 | 136.559265
1449.52325 | 139.304306
1458 | 142.579742