## Values
Fieldname | Fieldvalue | Fieldunit
DateTime | 5/24/2026 4:48:37 PM
Coating_BS_LimitMinAbs | 70 | g/m²
Coating_BS_Nominal | 70 | g/m²
CoilID | 828660

## LengthProfiles
Length [m] | LP_Coating_BS_Avg [g/m²]
0 | 99.267487
7.15942 | 98.159523
14.318841 | 83.087448
21.478262 | 63.299107
28.637682 | 60.244423
35.797102 | 59.129696
42.956523 | 58.616661
50.115941 | 60.427277
57.275363 | 62.67223
64.434785 | 63.684528
71.594203 | 64.862167
78.753625 | 65.170174
85.913047 | 66.772949
93.072469 | 65.043655
100.231883 | 65.265587
107.391305 | 65.005356
114.550727 | 64.334061
121.710148 | 65.635597
128.86957 | 65.052605
136.028984 | 64.879784
143.188406 | 64.281166
150.347828 | 68.89679
157.50725 | 68.784286
164.666672 | 67.675438
171.826094 | 67.92057
178.985516 | 68.49176
186.144938 | 67.458641
193.304344 | 67.173027
200.463766 | 67.818665
207.623188 | 68.369247
214.782609 | 66.962006
221.942031 | 66.56736
229.101453 | 66.905243
236.260875 | 67.659935
243.420297 | 67.180717
250.579719 | 68.400757
257.739141 | 66.400246
264.898563 | 66.553772
272.057969 | 67.586571
279.217406 | 66.811264
286.376813 | 68.247147
293.53625 | 65.982079
300.695656 | 67.794266
307.855063 | 68.303032
315.0145 | 67.447006
322.173906 | 68.946358
329.333344 | 67.36779
336.49275 | 67.485092
343.652188 | 69.088783
350.811594 | 71.381546
357.971031 | 70.34639
365.130438 | 71.459549
372.289875 | 70.210571
379.449281 | 70.04055
386.608688 | 71.480606
393.768125 | 71.297081
400.927531 | 72.120781
408.086969 | 69.864296
415.246375 | 69.581055
422.405813 | 71.336975
429.565219 | 71.822929
436.724656 | 71.139702
443.884063 | 69.509857
451.0435 | 69.938194
458.202906 | 70.752434
465.362313 | 71.21106
472.52175 | 70.463005
479.681156 | 71.230461
486.840594 | 70.515343
494 | 70.683167
501.159438 | 71.133003
508.318844 | 71.500854
515.478281 | 71.173637
522.637688 | 69.21624
529.797125 | 68.36792
536.9565 | 69.980331
544.115938 | 69.831558
551.275375 | 70.364159
558.434813 | 70.910576
565.594188 | 71.341881
572.753625 | 69.399063
579.913063 | 70.269997
587.0725 | 71.138908
594.231875 | 70.464935
601.391313 | 71.175804
608.55075 | 71.619896
615.710125 | 70.458656
622.869563 | 69.843086
630.029 | 70.790787
637.188438 | 69.626328
644.347813 | 69.312286
651.50725 | 68.106377
658.666688 | 68.037712
665.826125 | 72.991531
672.9855 | 73.206749
680.144938 | 72.800278
687.304375 | 72.249672
694.46375 | 72.411842
701.623188 | 72.463768
708.782625 | 72.218399
715.942063 | 73.766327
723.101438 | 72.459381
730.260875 | 73.288307
737.420313 | 74.099632
744.57975 | 73.445709
751.739125 | 72.616211
758.898563 | 73.665001
766.058 | 71.490921
773.217375 | 72.43837
780.376813 | 74.104889
787.53625 | 73.595383
794.695688 | 74.264542
801.855063 | 75.177689
809.0145 | 73.359543
816.173938 | 73.005379
823.333375 | 73.465347
830.49275 | 72.559196
837.652188 | 75.430176
844.811625 | 74.699051
851.971 | 73.375633
859.130438 | 73.543777
866.289875 | 68.926979
873.449313 | 70.489616
880.608688 | 70.823219
887.768125 | 70.378464
894.927563 | 72.34536
902.087 | 70.127495
909.246375 | 70.074829
916.405813 | 69.828041
923.56525 | 70.84993
930.724625 | 70.604317
937.884063 | 70.749664
945.0435 | 69.435425
952.202938 | 70.457863
959.362313 | 72.535164
966.52175 | 70.809105
973.681188 | 69.941628
980.840625 | 70.708267
988 | 71.066124