## Values
Fieldname | Fieldvalue | Fieldunit
DateTime | 5/24/2026 5:46:01 PM
Coating_BS_LimitMinAbs | 70 | g/m²
Coating_BS_Nominal | 70 | g/m²
CoilID | 828690

## LengthProfiles
Length [m] | LP_Coating_BS_Avg [g/m²]
0 | 70.723755
7.55303 | 70.815231
15.106061 | 71.894318
22.65909 | 70.513206
30.212121 | 70.475937
37.765152 | 70.025711
45.31818 | 69.281403
52.871211 | 70.468132
60.424242 | 70.335884
67.977273 | 71.112427
75.530305 | 72.384483
83.083336 | 68.899956
90.636359 | 66.61113
98.189391 | 67.659424
105.742422 | 66.221626
113.295453 | 65.422318
120.848484 | 65.52713
128.401516 | 69.407318
135.954547 | 70.466103
143.507578 | 67.551781
151.060609 | 69.149422
158.613641 | 68.906456
166.166672 | 68.188263
173.719703 | 68.153595
181.272719 | 68.81118
188.82575 | 67.988518
196.378781 | 67.388107
203.931813 | 67.456657
211.484844 | 67.393906
219.037875 | 68.811272
226.590906 | 69.136955
234.143938 | 68.489143
241.696969 | 66.561996
249.25 | 69.209908
256.803031 | 68.848114
264.356063 | 66.897148
271.909094 | 67.860802
279.462125 | 67.422821
287.015156 | 67.868393
294.568188 | 68.301521
302.121219 | 68.783669
309.67425 | 68.677475
317.227281 | 67.814415
324.780313 | 67.164215
332.333344 | 67.975273
339.886375 | 69.962761
347.439406 | 67.976326
354.992438 | 68.631325
362.545438 | 66.75499
370.098469 | 66.997032
377.6515 | 70.348877
385.204531 | 68.833305
392.757563 | 66.68132
400.310594 | 67.283157
407.863625 | 68.408859
415.416656 | 69.101433
422.969688 | 70.022041
430.522719 | 68.738815
438.07575 | 67.211533
445.628781 | 66.282562
453.181813 | 68.470787
460.734844 | 68.502068
468.287875 | 69.412178
475.840906 | 67.574265
483.393938 | 66.66906
490.946969 | 68.199951
498.5 | 68.145233
506.053031 | 68.631256
513.606063 | 68.775391
521.159094 | 66.210274
528.712125 | 67.090126
536.265125 | 67.055573
543.818188 | 65.77079
551.371188 | 65.680458
558.92425 | 65.905472
566.47725 | 66.881653
574.030313 | 67.838028
581.583313 | 66.381683
589.136375 | 66.815193
596.689375 | 68.705826
604.242438 | 67.633118
611.795438 | 68.876968
619.3485 | 65.824844
626.9015 | 67.526482
634.454563 | 66.959862
642.007563 | 65.629532
649.560625 | 65.264122
657.113625 | 67.03347
664.666688 | 66.827591
672.219688 | 66.024796
679.77275 | 64.97934
687.32575 | 66.129288
694.878813 | 66.399086
702.431813 | 65.246498
709.984875 | 65.475616
717.537875 | 66.00174
725.090875 | 66.661873
732.643938 | 66.603485
740.196938 | 66.850525
747.75 | 66.470322
755.303 | 66.908905
762.856063 | 66.665398
770.409063 | 67.152145
777.962125 | 67.052261
785.515125 | 67.394821
793.068188 | 66.058899
800.621188 | 67.227158
808.17425 | 66.84301
815.72725 | 67.778641
823.280313 | 68.332985
830.833313 | 69.220467
838.386375 | 69.000862
845.939375 | 69.084938
853.492438 | 70.19754
861.045438 | 67.565842
868.5985 | 67.51339
876.1515 | 69.883308
883.704563 | 70.902534
891.257563 | 68.427231
898.810625 | 68.854187
906.363625 | 66.59845
913.916688 | 68.108139
921.469688 | 68.418495
929.02275 | 68.593521
936.57575 | 68.241562
944.128813 | 69.106781
951.681813 | 67.544205
959.234875 | 67.805626
966.787875 | 68.266571
974.340875 | 68.823433
981.893938 | 68.144341
989.446938 | 68.723526
997 | 66.771492