## Values
Fieldname | Fieldvalue | Fieldunit
DateTime | 5/24/2026 6:48:40 PM
Coating_BS_LimitMinAbs | 50 | g/m²
Coating_BS_Nominal | 50 | g/m²
CoilID | 822760

## LengthProfiles
Length [m] | LP_Coating_BS_Avg [g/m²]
0 | 62.607914
8.165517 | 63.167755
16.331034 | 69.055084
24.496551 | 66.464241
32.662068 | 67.555786
40.827586 | 66.579132
48.993102 | 65.997215
57.158621 | 66.34388
65.324137 | 65.798553
73.489656 | 66.559494
81.655172 | 65.541977
89.820688 | 64.698723
97.986203 | 66.714081
106.151719 | 67.876045
114.317242 | 66.49543
122.482758 | 67.541817
130.648273 | 67.65448
138.813797 | 66.594559
146.979313 | 64.235718
155.144828 | 65.551613
163.310344 | 66.605896
171.475859 | 67.177895
179.641375 | 66.13504
187.806891 | 66.828545
195.972406 | 67.379814
204.137922 | 66.052505
212.303438 | 65.25222
220.468969 | 65.767792
228.634484 | 65.970642
236.8 | 67.475761
244.965516 | 67.399155
253.131031 | 67.940353
261.296547 | 66.931122
269.462063 | 65.610207
277.627594 | 65.317665
285.793094 | 66.046089
293.958625 | 66.635475
302.124125 | 62.266602
310.289656 | 61.139534
318.455156 | 60.710762
326.620688 | 61.787663
334.786188 | 62.410801
342.951719 | 60.960026
351.11725 | 61.30957
359.28275 | 62.176765
367.448281 | 61.752979
375.613781 | 62.801868
383.779313 | 61.775139
391.944813 | 63.439003
400.110344 | 61.292751
408.275844 | 58.699574
416.441375 | 58.812782
424.606875 | 58.942989
432.772406 | 58.797733
440.937938 | 57.232224
449.103438 | 58.972557
457.268969 | 58.836269
465.434469 | 59.961044
473.6 | 57.832928
481.7655 | 58.977566
489.931031 | 59.404972
498.096531 | 59.214382
506.262063 | 59.834484
514.427563 | 59.768166
522.593094 | 58.337509
530.758625 | 59.261669
538.924125 | 57.814323
547.089625 | 58.630081
555.255188 | 58.888172
563.420688 | 59.870441
571.586188 | 57.840576
579.751688 | 58.833046
587.91725 | 58.402534
596.08275 | 58.969624
604.24825 | 57.920975
612.413813 | 58.863285
620.579313 | 60.466049
628.744813 | 60.830853
636.910313 | 59.107666
645.075875 | 58.58868
653.241375 | 58.812141
661.406875 | 59.528873
669.572375 | 57.904182
677.737938 | 58.582489
685.903438 | 58.647377
694.068938 | 59.332718
702.2345 | 59.556671
710.4 | 59.462067
718.5655 | 58.091347
726.731 | 58.421577
734.896563 | 57.832569
743.062063 | 59.024818
751.227563 | 58.774311
759.393063 | 58.95454
767.558625 | 58.850288
775.724125 | 59.456852
783.889625 | 59.478039
792.055188 | 58.901817
800.220688 | 58.541168
808.386188 | 58.272949
816.551688 | 59.999756
824.71725 | 59.746284
832.88275 | 58.629944
841.04825 | 56.580048
849.21375 | 56.220264
857.379313 | 56.544266
865.544813 | 54.815891
873.710313 | 54.395481
881.875875 | 56.111057
890.041375 | 56.40667
898.206875 | 55.263367
906.372375 | 55.116829
914.537938 | 55.2285
922.703438 | 55.864799
930.868938 | 55.150787
939.034438 | 56.511211
947.2 | 56.394825
955.3655 | 56.754269
963.531 | 55.613205
971.696563 | 56.347725
979.862063 | 55.824944
988.027563 | 58.012459
996.193063 | 56.348583
1004.358625 | 57.339779
1012.524125 | 57.528927
1020.689625 | 57.429405
1028.855125 | 56.963013
1037.020688 | 57.680637
1045.186188 | 56.789585
1053.35175 | 57.32346
1061.51725 | 55.55146
1069.68275 | 55.939423
1077.84825 | 58.008369
1086.01375 | 58.34449
1094.17925 | 56.476032
1102.34475 | 55.683308
1110.510375 | 57.486294
1118.675875 | 57.744843
1126.841375 | 52.759499
1135.006875 | 52.820053
1143.172375 | 52.985374
1151.337875 | 53.536026
1159.503375 | 53.515461
1167.669 | 53.42448
1175.8345 | 53.304459
1184 | 53.485725