## Values
Fieldname | Fieldvalue | Fieldunit
DateTime | 5/24/2026 7:51:09 PM
Coating_BS_LimitMinAbs | 50 | g/m²
Coating_BS_Nominal | 50 | g/m²
CoilID | 822870

## LengthProfiles
Length [m] | LP_Coating_BS_Avg [g/m²]
0 | 53.110031
8.189781 | 53.263226
16.379563 | 55.015533
24.569344 | 54.075729
32.759125 | 54.06562
40.948906 | 53.047062
49.138688 | 53.299934
57.328469 | 54.037312
65.51825 | 53.753036
73.708031 | 52.813835
81.897813 | 53.00013
90.087594 | 53.095528
98.277375 | 54.457859
106.467156 | 53.880627
114.656938 | 55.073433
122.846719 | 53.900738
131.0365 | 55.86644
139.226281 | 55.175308
147.416063 | 56.025124
155.605844 | 54.769321
163.795625 | 55.661633
171.985406 | 55.279362
180.175188 | 56.506924
188.364969 | 55.142231
196.55475 | 55.052059
204.744531 | 54.285633
212.934313 | 55.553318
221.124094 | 56.613541
229.313875 | 56.737251
237.503656 | 56.388611
245.693438 | 56.100136
253.883219 | 56.864342
262.073 | 57.312866
270.262781 | 56.100662
278.452563 | 55.608501
286.642344 | 49.631924
294.832125 | 45.858738
303.021906 | 46.95311
311.211688 | 48.149174
319.401469 | 48.898209
327.59125 | 47.235264
335.781031 | 47.627125
343.970813 | 49.173134
352.160594 | 49.143822
360.350375 | 49.144081
368.540156 | 48.125652
376.729938 | 48.676018
384.919719 | 47.855705
393.1095 | 48.413338
401.299281 | 49.776264
409.489063 | 48.574219
417.678844 | 47.52042
425.868625 | 48.439651
434.058406 | 49.186378
442.248188 | 49.456772
450.437969 | 48.113625
458.62775 | 48.585876
466.817531 | 48.86132
475.007313 | 50.440754
483.197094 | 48.974545
491.386875 | 48.474033
499.576656 | 48.870399
507.766438 | 50.07597
515.956219 | 49.350128
524.146 | 49.423653
532.33575 | 47.987938
540.525563 | 48.7561
548.715375 | 49.164078
556.905125 | 49.389362
565.094875 | 49.041901
573.284688 | 48.869904
581.4745 | 48.343193
589.66425 | 48.954308
597.854 | 48.465694
606.043813 | 49.915359
614.233625 | 47.845089
622.423375 | 48.90691
630.613125 | 48.810837
638.802938 | 49.749504
646.99275 | 48.920856
655.1825 | 48.120193
663.37225 | 47.836067
671.562063 | 49.587784
679.751875 | 48.844944
687.941625 | 49.12569
696.131375 | 48.370201
704.321188 | 48.196087
712.511 | 48.736462
720.70075 | 48.565075
728.8905 | 47.895126
737.080313 | 49.001209
745.270125 | 48.679043
753.459875 | 49.605721
761.649625 | 49.419872
769.839438 | 48.541775
778.02925 | 48.229618
786.219 | 47.858307
794.40875 | 47.129318
802.598563 | 46.670265
810.788375 | 47.171631
818.978125 | 47.155521
827.167875 | 47.01812
835.357688 | 46.56406
843.5475 | 46.474232
851.73725 | 46.617634
859.927 | 47.070698
868.116813 | 46.887886
876.306625 | 47.383751
884.496375 | 47.488888
892.686125 | 48.294552
900.875938 | 47.270351
909.06575 | 46.846928
917.2555 | 47.551655
925.44525 | 47.775581
933.635063 | 47.76799
941.824875 | 47.886036
950.014625 | 48.579342
958.204375 | 48.137913
966.394188 | 47.947876
974.584 | 47.328957
982.77375 | 47.982586
990.9635 | 48.446468
999.153313 | 47.604652
1007.343125 | 47.712585
1015.532875 | 47.528893
1023.722625 | 47.839138
1031.912438 | 49.092224
1040.10225 | 48.189285
1048.292 | 47.544449
1056.48175 | 47.830463
1064.6715 | 49.808414
1072.861375 | 49.52298
1081.051125 | 48.785465
1089.240875 | 47.690075
1097.43075 | 48.850082
1105.6205 | 49.035629
1113.81025 | 48.615192
1122 | 48.431671