## Values
Fieldname | Fieldvalue | Fieldunit
DateTime | 5/24/2026 8:52:13 PM
Coating_BS_LimitMinAbs | 50 | g/m²
Coating_BS_Nominal | 50 | g/m²
CoilID | 823070

## LengthProfiles
Length [m] | LP_Coating_BS_Avg [g/m²]
0 | 51.611641
8.349315 | 51.511055
16.698631 | 50.388504
25.047945 | 51.193306
33.397262 | 51.662766
41.746578 | 51.933655
50.095891 | 52.363766
58.445207 | 51.667271
66.794523 | 50.175831
75.143836 | 51.759956
83.493156 | 52.363766
91.842469 | 52.38282
100.191781 | 53.302811
108.541102 | 57.615669
116.890414 | 56.980148
125.239734 | 58.546028
133.589047 | 58.09782
141.938359 | 57.886879
150.287672 | 57.040848
158.637 | 57.389297
166.986313 | 57.207069
175.335625 | 58.247917
183.684938 | 57.68959
192.03425 | 57.748222
200.383563 | 57.552959
208.732891 | 58.918232
217.082203 | 58.355534
225.431516 | 58.160057
233.780828 | 57.346977
242.130141 | 57.36697
250.479469 | 58.394108
258.828781 | 58.34697
267.178094 | 55.228588
275.527406 | 55.748959
283.876719 | 56.652866
292.226031 | 56.816608
300.575344 | 56.538033
308.924656 | 57.682796
317.274 | 56.384636
325.623313 | 56.863659
333.972625 | 57.269619
342.321938 | 57.148994
350.67125 | 56.055607
359.020563 | 56.169975
367.369875 | 55.87112
375.719188 | 57.735455
384.0685 | 56.777592
392.417813 | 56.587357
400.767125 | 56.220974
409.116469 | 57.167164
417.465781 | 58.025024
425.815094 | 58.185596
434.164406 | 56.7775
442.513719 | 55.806351
450.863031 | 56.630852
459.212344 | 57.221626
467.561656 | 50.264179
475.910969 | 49.860252
484.260281 | 49.984325
492.609625 | 50.155178
500.958938 | 51.190155
509.30825 | 50.84721
517.657563 | 50.765095
526.006875 | 49.856541
534.356188 | 49.81781
542.7055 | 50.849331
551.054813 | 51.072319
559.404125 | 50.670315
567.753438 | 49.82518
576.10275 | 50.084972
584.452063 | 50.796253
592.801375 | 51.389786
601.150688 | 50.673962
609.5 | 50.482327
617.849313 | 49.689697
626.198688 | 49.510204
634.548 | 50.163593
642.897313 | 50.116047
651.246625 | 50.319206
659.595938 | 49.948574
667.94525 | 50.276131
676.294563 | 50.484734
684.643875 | 49.976219
692.993188 | 49.19067
701.3425 | 48.921009
709.691813 | 51.725338
718.041125 | 52.037281
726.390438 | 51.09457
734.73975 | 51.960426
743.089063 | 51.992645
751.438375 | 53.17128
759.787688 | 52.630421
768.137 | 51.825241
776.486313 | 52.695374
784.835625 | 52.502827
793.184938 | 51.443012
801.53425 | 51.898239
809.883625 | 52.418533
818.232938 | 51.885437
826.58225 | 51.5023
834.931563 | 51.546101
843.280875 | 51.690262
851.630188 | 52.20895
859.9795 | 52.529938
868.328813 | 51.300983
876.678125 | 51.491077
885.027438 | 51.393288
893.37675 | 50.737061
901.726063 | 51.339695
910.075375 | 51.963863
918.424688 | 51.999504
926.774 | 51.162674
935.123313 | 52.513741
943.472625 | 52.02282
951.821938 | 52.49855
960.17125 | 52.841232
968.520563 | 52.03709
976.869875 | 51.668118
985.21925 | 50.98386
993.568563 | 51.654335
1001.917875 | 51.204147
1010.267188 | 51.503815
1018.6165 | 51.178131
1026.965813 | 50.125359
1035.315125 | 51.09338
1043.664438 | 51.078831
1052.01375 | 52.024166
1060.363 | 52.212105
1068.712375 | 51.768768
1077.06175 | 51.458244
1085.411 | 50.993908
1093.760375 | 50.902863
1102.109625 | 51.774834
1110.459 | 51.91634
1118.80825 | 51.408825
1127.157625 | 51.104679
1135.506875 | 51.042244
1143.85625 | 51.191689
1152.2055 | 52.012787
1160.554875 | 51.78709
1168.904125 | 51.654755
1177.2535 | 50.618641
1185.60275 | 49.961269
1193.952125 | 50.725822
1202.301375 | 50.788223
1210.65075 | 51.115742
1219 | 51.275349