## Values
Fieldname | Fieldvalue | Fieldunit
DateTime | 5/24/2026 9:53:04 PM
Coating_BS_LimitMinAbs | 50 | g/m²
Coating_BS_Nominal | 50 | g/m²
CoilID | 822880

## LengthProfiles
Length [m] | LP_Coating_BS_Avg [g/m²]
0 | 50.700813
8.349315 | 50.583313
16.698631 | 49.322708
25.047945 | 49.818958
33.397262 | 51.533009
41.746578 | 51.171322
50.095891 | 50.382374
58.445207 | 49.678219
66.794523 | 49.859493
75.143836 | 50.211716
83.493156 | 50.215504
91.842469 | 50.371933
100.191781 | 50.352612
108.541102 | 51.014816
116.890414 | 50.439995
125.239734 | 50.946014
133.589047 | 50.585842
141.938359 | 52.099888
150.287672 | 52.547562
158.637 | 52.288017
166.986313 | 55.124489
175.335625 | 54.352524
183.684938 | 54.954994
192.03425 | 55.871201
200.383563 | 55.045246
208.732891 | 54.334583
217.082203 | 54.558876
225.431516 | 54.907566
233.780828 | 55.471382
242.130141 | 55.304516
250.479469 | 55.90744
258.828781 | 54.199249
267.178094 | 53.756264
275.527406 | 54.596264
283.876719 | 55.127186
292.226031 | 54.810551
300.575344 | 54.273972
308.924656 | 54.338264
317.274 | 54.147312
325.623313 | 54.510925
333.972625 | 55.013496
342.321938 | 54.491287
350.67125 | 55.247566
359.020563 | 54.727913
367.369875 | 54.201958
375.719188 | 54.282024
384.0685 | 53.539219
392.417813 | 53.65723
400.767125 | 55.366413
409.116469 | 55.396122
417.465781 | 54.045914
425.815094 | 53.442486
434.164406 | 54.329636
442.513719 | 54.967178
450.863031 | 55.037376
459.212344 | 54.64415
467.561656 | 53.383984
475.910969 | 54.33379
484.260281 | 54.045605
492.609625 | 54.638729
500.958938 | 54.829205
509.30825 | 54.346649
517.657563 | 54.335007
526.006875 | 53.816845
534.356188 | 54.402206
542.7055 | 54.139187
551.054813 | 54.789082
559.404125 | 55.127342
567.753438 | 54.410229
576.10275 | 54.071102
584.452063 | 53.766968
592.801375 | 54.138134
601.150688 | 55.466881
609.5 | 54.543079
617.849313 | 53.410847
626.198688 | 52.717342
634.548 | 54.061802
642.897313 | 54.636383
651.246625 | 54.543369
659.595938 | 53.793533
667.94525 | 53.741165
676.294563 | 54.790173
684.643875 | 54.989212
692.993188 | 54.817108
701.3425 | 55.616344
709.691813 | 54.5606
718.041125 | 53.220688
726.390438 | 53.897064
734.73975 | 53.78952
743.089063 | 52.803539
751.438375 | 53.811905
759.787688 | 53.772247
768.137 | 53.608475
776.486313 | 53.744324
784.835625 | 53.924355
793.184938 | 54.456562
801.53425 | 54.661201
809.883625 | 53.774075
818.232938 | 53.206795
826.58225 | 53.073338
834.931563 | 53.887955
843.280875 | 53.893906
851.630188 | 53.173344
859.9795 | 52.856579
868.328813 | 52.556931
876.678125 | 53.27737
885.027438 | 53.283951
893.37675 | 52.665485
901.726063 | 53.34446
910.075375 | 51.873856
918.424688 | 51.538284
926.774 | 51.993591
935.123313 | 51.452045
943.472625 | 51.884968
951.821938 | 52.295895
960.17125 | 51.298763
968.520563 | 51.516396
976.869875 | 51.300095
985.21925 | 52.118694
993.568563 | 51.447308
1001.917875 | 52.191341
1010.267188 | 51.046844
1018.6165 | 50.649925
1026.965813 | 50.871506
1035.315125 | 51.173168
1043.664438 | 52.154091
1052.01375 | 52.438423
1060.363 | 51.345139
1068.712375 | 51.271114
1077.06175 | 51.12624
1085.411 | 51.585758
1093.760375 | 51.615444
1102.109625 | 52.58923
1110.459 | 51.669178
1118.80825 | 50.007008
1127.157625 | 51.059685
1135.506875 | 52.018303
1143.85625 | 52.95887
1152.2055 | 52.130024
1160.554875 | 51.128677
1168.904125 | 51.443474
1177.2535 | 52.430641
1185.60275 | 52.160591
1193.952125 | 51.53178
1202.301375 | 51.863987
1210.65075 | 50.590542
1219 | 39.618561