## Values
Fieldname | Fieldvalue | Fieldunit
DateTime | 5/24/2026 10:54:19 PM
Coating_BS_LimitMinAbs | 50 | g/m²
Coating_BS_Nominal | 50 | g/m²
CoilID | 822900

## LengthProfiles
Length [m] | LP_Coating_BS_Avg [g/m²]
0 | 46.499641
8.319728 | 46.595016
16.639455 | 47.826519
24.959184 | 48.62743
33.27891 | 47.877453
41.598637 | 47.632446
49.918367 | 48.906281
58.238094 | 49.773151
66.55782 | 49.541695
74.877547 | 49.708157
83.197273 | 47.717049
91.517 | 48.589638
99.836734 | 49.228458
108.156461 | 48.857147
116.476188 | 49.176472
124.795914 | 48.878632
133.115641 | 49.167431
141.435375 | 49.604065
149.755094 | 49.725872
158.074828 | 49.881111
166.394547 | 49.179638
174.714281 | 49.030075
183.034 | 49.483006
191.353734 | 49.456444
199.673469 | 50.264202
207.993188 | 48.212261
216.312922 | 49.581776
224.632641 | 49.246147
232.952375 | 49.917332
241.272094 | 50.000767
249.591828 | 50.156651
257.911547 | 50.345436
266.231281 | 49.774113
274.551 | 49.962959
282.87075 | 49.578423
291.190469 | 49.321407
299.510188 | 48.746296
307.829906 | 49.482971
316.149656 | 50.670624
324.469375 | 50.701153
332.789094 | 49.126991
341.108844 | 49.594688
349.428563 | 50.198044
357.748281 | 50.505318
366.068 | 50.227749
374.38775 | 49.468792
382.707469 | 48.809818
391.027188 | 49.889843
399.346938 | 50.330421
407.666656 | 49.463356
415.986375 | 50.264515
424.306094 | 50.77063
432.625844 | 50.99202
440.945563 | 50.805218
449.265281 | 49.775459
457.585 | 50.074261
465.90475 | 50.227509
474.224469 | 50.759933
482.544188 | 50.510509
490.863938 | 49.879822
499.183656 | 50.683987
507.503375 | 51.265507
515.823094 | 51.565346
524.142844 | 50.695107
532.462563 | 50.651436
540.782313 | 50.466511
549.102 | 50.670547
557.42175 | 50.340805
565.7415 | 49.880634
574.061188 | 50.445408
582.380938 | 50.283325
590.700625 | 50.411728
599.020375 | 50.684498
607.340125 | 49.995049
615.659813 | 51.955788
623.979563 | 52.507065
632.299313 | 51.828964
640.619 | 49.904442
648.93875 | 50.806625
657.2585 | 50.520023
665.578188 | 51.415501
673.897938 | 51.36039
682.217688 | 49.83831
690.537375 | 51.216434
698.857125 | 51.825626
707.176813 | 50.481155
715.496563 | 51.559933
723.816313 | 51.931007
732.136 | 51.353512
740.45575 | 51.057724
748.7755 | 51.032646
757.095188 | 50.996162
765.414938 | 51.815022
773.734688 | 51.876019
782.054375 | 51.705738
790.374125 | 51.7785
798.693875 | 52.297581
807.013563 | 52.441669
815.333313 | 52.776108
823.653 | 52.633476
831.97275 | 50.623646
840.2925 | 52.028881
848.612188 | 50.939751
856.931938 | 50.572388
865.251688 | 50.856228
873.571375 | 51.071121
881.891125 | 50.36227
890.210875 | 50.798901
898.530563 | 50.960155
906.850313 | 50.640114
915.17 | 49.82103
923.48975 | 49.435131
931.8095 | 50.291832
940.129188 | 49.938938
948.448938 | 49.320377
956.768688 | 49.986641
965.088375 | 49.577641
973.408125 | 47.062271
981.727875 | 46.901871
990.047563 | 47.279514
998.367313 | 49.536427
1006.687063 | 50.955013
1015.00675 | 51.362396
1023.3265 | 50.979668
1031.646188 | 52.307793
1039.965938 | 51.832165
1048.285688 | 51.416656
1056.605375 | 50.650166
1064.925125 | 50.83704
1073.244875 | 52.229385
1081.564625 | 52.537048
1089.88425 | 51.834343
1098.204 | 50.782227
1106.52375 | 51.941864
1114.8435 | 52.550735
1123.16325 | 52.945885
1131.483 | 52.741604
1139.802625 | 51.556194
1148.122375 | 51.189831
1156.442125 | 51.719463
1164.761875 | 52.108036
1173.081625 | 52.716908
1181.40125 | 52.271446
1189.721 | 51.585625
1198.04075 | 50.965076
1206.3605 | 51.31934
1214.68025 | 52.872253
1223 | 54.511005