## Values
Fieldname | Fieldvalue | Fieldunit
DateTime | 5/25/2026 1:53:19 AM
Coating_BS_LimitMinAbs | 50 | g/m²
Coating_BS_Nominal | 50 | g/m²
CoilID | 823040

## LengthProfiles
Length [m] | LP_Coating_BS_Avg [g/m²]
0 | 60.98917
8.431507 | 61.128994
16.863014 | 62.755867
25.29452 | 62.140667
33.726027 | 61.575905
42.157535 | 61.521431
50.589039 | 63.838806
59.020547 | 62.647961
67.452055 | 62.034737
75.883563 | 62.186417
84.31507 | 61.647228
92.746578 | 61.966824
101.178078 | 63.01815
109.609586 | 62.076942
118.041094 | 61.981194
126.472602 | 61.709938
134.904109 | 61.615475
143.335609 | 61.09993
151.767125 | 61.436016
160.198625 | 62.175556
168.630141 | 62.905289
177.061641 | 62.259315
185.493156 | 62.084644
193.924656 | 61.475975
202.356156 | 61.4165
210.787672 | 62.178192
219.219172 | 63.051838
227.650688 | 62.3353
236.082188 | 62.976879
244.513703 | 63.3545
252.945203 | 62.687851
261.376719 | 60.809673
269.808219 | 60.200161
278.239719 | 61.604389
286.671219 | 62.693039
295.10275 | 61.651463
303.53425 | 61.560677
311.96575 | 63.435986
320.39725 | 62.193951
328.828781 | 63.709099
337.260281 | 63.051483
345.691781 | 62.177597
354.123281 | 62.251534
362.554781 | 62.538353
370.986313 | 63.055363
379.417813 | 63.360893
387.849313 | 62.222195
396.280813 | 62.87619
404.712313 | 62.384686
413.143844 | 62.084034
421.575344 | 62.722908
430.006844 | 62.758461
438.438344 | 63.514519
446.869875 | 64.874306
455.301375 | 63.270889
463.732875 | 63.424988
472.164375 | 61.638805
480.595875 | 61.321217
489.027406 | 62.594845
497.458906 | 62.281883
505.890406 | 60.808163
514.321906 | 61.421642
522.753438 | 61.208248
531.184938 | 60.707561
539.616438 | 60.890888
548.047938 | 60.757954
556.479438 | 61.904251
564.910938 | 62.217373
573.342438 | 61.715717
581.774 | 61.32069
590.2055 | 61.065113
598.637 | 62.084007
607.0685 | 60.750889
615.5 | 59.989769
623.9315 | 58.904968
632.363 | 60.946026
640.7945 | 60.825951
649.226 | 61.782909
657.657563 | 60.728565
666.089063 | 59.839806
674.520563 | 59.259975
682.952063 | 60.415222
691.383563 | 60.424641
699.815063 | 60.772976
708.246563 | 60.395805
716.678063 | 60.7131
725.109563 | 61.127102
733.541125 | 60.882206
741.972625 | 59.684372
750.404125 | 59.410431
758.835625 | 59.368484
767.267125 | 60.255257
775.698625 | 60.013351
784.130125 | 60.893707
792.561625 | 61.219868
800.993125 | 61.037773
809.424625 | 59.79744
817.856188 | 60.46294
826.287688 | 61.010731
834.719188 | 60.112862
843.150688 | 60.215305
851.582188 | 60.355835
860.013688 | 60.244205
868.445188 | 60.094677
876.876688 | 58.803669
885.308188 | 59.030857
893.73975 | 57.453663
902.17125 | 58.006989
910.60275 | 58.825768
919.03425 | 59.064217
927.46575 | 58.722267
935.89725 | 58.139336
944.32875 | 58.062416
952.76025 | 58.676701
961.19175 | 58.509335
969.623313 | 58.605446
978.054813 | 58.182026
986.486313 | 58.33939
994.917813 | 58.312126
1003.349313 | 58.689545
1011.780813 | 58.276188
1020.212313 | 58.806946
1028.643813 | 58.261223
1037.075313 | 58.027657
1045.506875 | 58.320694
1053.938375 | 58.254745
1062.369875 | 58.967869
1070.801375 | 58.79232
1079.232875 | 58.335941
1087.664375 | 57.93264
1096.095875 | 58.125534
1104.527375 | 58.712669
1112.958875 | 59.442577
1121.390375 | 58.463474
1129.821875 | 57.501328
1138.253375 | 57.883945
1146.684875 | 59.907215
1155.116375 | 59.011784
1163.548 | 58.623085
1171.9795 | 58.439705
1180.411 | 59.75399
1188.8425 | 59.862698
1197.274 | 59.433777
1205.7055 | 58.828712
1214.137 | 56.84586
1222.5685 | 57.690674
1231 | 58.531372