## Values
Fieldname | Fieldvalue | Fieldunit
DateTime | 5/25/2026 2:53:07 AM
Coating_BS_LimitMinAbs | 50 | g/m²
Coating_BS_Nominal | 50 | g/m²
CoilID | 822890

## LengthProfiles
Length [m] | LP_Coating_BS_Avg [g/m²]
0 | 59.394379
8.433566 | 59.390087
16.867133 | 59.210262
25.300699 | 57.888729
33.734266 | 59.052895
42.167832 | 59.823055
50.601398 | 58.479778
59.034965 | 59.496216
67.468531 | 60.830948
75.902094 | 61.590889
84.335664 | 60.460636
92.769234 | 59.33522
101.202797 | 58.709354
109.636359 | 59.903053
118.06993 | 59.14817
126.5035 | 59.48814
134.937063 | 58.534843
143.370625 | 59.553459
151.804188 | 59.80703
160.237766 | 59.095901
168.671328 | 59.6068
177.104891 | 59.294586
185.538469 | 59.698803
193.972031 | 60.2827
202.405594 | 60.619713
210.839156 | 60.589607
219.272719 | 58.525616
227.706297 | 59.461143
236.139859 | 59.794395
244.573422 | 59.804043
253.007 | 59.788857
261.440563 | 58.405605
269.874125 | 59.135483
278.307688 | 60.2374
286.74125 | 61.404202
295.174813 | 60.65134
303.608375 | 57.837753
312.041969 | 60.797012
320.475531 | 60.828854
328.909094 | 60.171585
337.342656 | 59.869694
345.776219 | 59.705662
354.209781 | 60.701626
362.643344 | 59.789082
371.076938 | 59.576962
379.5105 | 59.26627
387.944063 | 58.822716
396.377625 | 59.868149
404.811188 | 60.534508
413.24475 | 60.424942
421.678313 | 61.435619
430.111875 | 59.985802
438.545438 | 59.919769
446.979031 | 59.557762
455.412594 | 59.654579
463.846156 | 59.313637
472.279719 | 59.633556
480.713281 | 59.483402
489.146844 | 61.094318
497.580406 | 60.35099
506.014 | 58.112
514.447563 | 59.043713
522.881125 | 59.7994
531.314688 | 60.664558
539.74825 | 60.397388
548.181813 | 59.628689
556.615375 | 61.517853
565.048938 | 60.941414
573.4825 | 60.833767
581.916063 | 59.512413
590.349625 | 57.840439
598.783188 | 58.775063
607.21675 | 60.438457
615.650375 | 59.782642
624.083938 | 60.408752
632.5175 | 60.016636
640.951063 | 60.627888
649.384625 | 60.782063
657.818188 | 60.525799
666.25175 | 59.991474
674.685313 | 59.526402
683.118875 | 59.398338
691.552438 | 61.153194
699.986 | 60.742229
708.419563 | 61.459759
716.853125 | 60.077232
725.286688 | 58.691177
733.72025 | 59.48035
742.153875 | 59.007397
750.587438 | 59.524212
759.021 | 59.591026
767.454563 | 60.873425
775.888125 | 60.948792
784.321688 | 60.598637
792.75525 | 59.957962
801.188813 | 59.435905
809.622375 | 59.586166
818.055938 | 58.61636
826.4895 | 59.9319
834.923063 | 58.017948
843.356625 | 59.314816
851.790188 | 57.979794
860.22375 | 57.348808
868.657313 | 58.501377
877.090875 | 57.761097
885.5245 | 58.022739
893.958063 | 58.41132
902.391625 | 59.373764
910.825188 | 58.559643
919.25875 | 58.179241
927.692313 | 57.771454
936.125875 | 57.771004
944.559438 | 57.497196
952.993 | 57.409214
961.426563 | 58.629128
969.860125 | 58.681824
978.293688 | 58.494705
986.72725 | 58.140282
995.160813 | 58.282894
1003.594375 | 58.20015
1012.028 | 57.932137
1020.461563 | 58.330235
1028.895125 | 58.400349
1037.328688 | 59.59462
1045.76225 | 60.045837
1054.19575 | 59.951389
1062.629375 | 58.691414
1071.062875 | 59.054974
1079.4965 | 58.419518
1087.930125 | 58.079418
1096.363625 | 59.823193
1104.79725 | 60.113033
1113.23075 | 58.772991
1121.664375 | 58.757519
1130.097875 | 60.132301
1138.5315 | 59.508419
1146.965 | 59.558125
1155.398625 | 59.729233
1163.832125 | 59.596844
1172.26575 | 61.2048
1180.69925 | 61.087269
1189.132875 | 59.829933
1197.566375 | 57.985249
1206 | 61.394093