## Values
Fieldname | Fieldvalue | Fieldunit
DateTime | 5/25/2026 4:54:26 AM
Coating_BS_LimitMinAbs | 50 | g/m²
Coating_BS_Nominal | 50 | g/m²
CoilID | 823100

## LengthProfiles
Length [m] | LP_Coating_BS_Avg [g/m²]
0 | 52.788128
8.425197 | 52.962444
16.850395 | 54.840511
25.275592 | 54.414833
33.700789 | 54.476376
42.125984 | 54.355686
50.551184 | 56.071899
58.976383 | 54.960564
67.401578 | 54.466751
75.826773 | 54.524967
84.251969 | 54.457161
92.677172 | 55.012768
101.102367 | 54.859127
109.527563 | 54.01091
117.952766 | 54.416134
126.377961 | 54.506241
134.803156 | 54.021278
143.228359 | 53.722347
151.653547 | 53.345177
160.07875 | 53.657154
168.503938 | 54.433983
176.929141 | 54.051678
185.354344 | 54.537544
193.779531 | 54.791161
202.204734 | 53.067253
210.629938 | 53.69994
219.055125 | 53.752621
227.480328 | 52.72826
235.905531 | 53.179367
244.330719 | 53.17495
252.755922 | 54.263493
261.181109 | 54.286648
269.606313 | 53.025806
278.0315 | 53.159214
286.456719 | 53.641396
294.881906 | 53.756893
303.307094 | 54.651833
311.732313 | 53.176907
320.1575 | 53.514355
328.582688 | 53.4842
337.007875 | 53.925545
345.433094 | 54.155552
353.858281 | 52.696735
362.283469 | 52.728645
370.708688 | 53.047176
379.133875 | 53.371994
387.559063 | 54.705513
395.984281 | 53.861759
404.409469 | 52.362484
412.834656 | 53.048332
421.259875 | 53.755577
429.685063 | 53.365021
438.11025 | 54.904823
446.535469 | 53.523834
454.960656 | 53.59655
463.385844 | 53.500271
471.811063 | 53.050858
480.23625 | 53.853962
488.661438 | 53.771877
497.086625 | 52.886051
505.511844 | 52.223331
513.937031 | 52.967068
522.362219 | 54.845387
530.787438 | 54.753132
539.212625 | 53.801476
547.637813 | 52.382641
556.063 | 53.116043
564.488188 | 53.571484
572.913438 | 54.233658
581.338625 | 53.271198
589.763813 | 53.687279
598.189 | 52.639278
606.614188 | 52.631989
615.039375 | 52.815651
623.464625 | 52.458912
631.889813 | 53.152462
640.315 | 53.003757
648.740188 | 52.65958
657.165375 | 53.91172
665.590563 | 54.045097
674.01575 | 53.481678
682.441 | 52.920589
690.866188 | 53.09626
699.291375 | 52.163834
707.716563 | 52.823479
716.14175 | 52.230026
724.566938 | 52.346634
732.992188 | 52.285034
741.417375 | 51.817741
749.842563 | 51.119896
758.26775 | 51.484886
766.692938 | 51.971512
775.118125 | 52.127651
783.543375 | 52.233433
791.968563 | 51.759853
800.39375 | 51.920456
808.818938 | 53.070526
817.244125 | 51.647629
825.669313 | 51.587036
834.0945 | 51.92329
842.51975 | 52.353756
850.944938 | 51.679142
859.370125 | 52.325718
867.795313 | 52.483276
876.2205 | 53.307362
884.645688 | 52.308868
893.070938 | 51.884697
901.496125 | 51.93758
909.921313 | 51.893188
918.3465 | 52.329788
926.771688 | 53.221661
935.196875 | 52.84013
943.622125 | 52.284458
952.047313 | 51.291172
960.4725 | 51.296356
968.897688 | 51.582455
977.322875 | 52.661861
985.748063 | 52.227985
994.17325 | 51.577877
1002.5985 | 52.506889
1011.023688 | 52.704182
1019.448875 | 52.368713
1027.874063 | 52.485062
1036.29925 | 52.62788
1044.724438 | 53.001675
1053.149625 | 52.452091
1061.574875 | 53.092056
1070 | 52.877182