## Values
Fieldname | Fieldvalue | Fieldunit
DateTime | 5/25/2026 6:57:58 AM
Coating_BS_LimitMinAbs | 50 | g/m²
Coating_BS_Nominal | 50 | g/m²
CoilID | 823000

## LengthProfiles
Length [m] | LP_Coating_BS_Avg [g/m²]
0 | 55.332302
8.406896 | 55.297882
16.813793 | 54.937969
25.220689 | 55.539886
33.627586 | 55.750988
42.034484 | 56.701118
50.441379 | 56.360546
58.848273 | 56.826157
67.255172 | 57.9501
75.66207 | 57.70063
84.068969 | 55.997303
92.475859 | 55.880291
100.882758 | 56.624565
109.289656 | 57.211571
117.696547 | 57.751713
126.103445 | 56.579517
134.510344 | 56.221344
142.917234 | 56.899067
151.324141 | 56.574711
159.731031 | 57.535488
168.137938 | 57.718025
176.544828 | 56.614845
184.951719 | 58.217888
193.358625 | 56.509933
201.765516 | 59.128948
210.172406 | 58.344597
218.579313 | 56.251209
226.986203 | 56.928493
235.393094 | 56.693909
243.8 | 56.32848
252.206891 | 56.218994
260.613797 | 55.883545
269.020688 | 56.544331
277.427594 | 56.875214
285.834469 | 56.438255
294.241375 | 56.98156
302.648281 | 56.763287
311.055156 | 56.933067
319.462063 | 57.494053
327.868969 | 57.36272
336.275875 | 57.09967
344.68275 | 56.915119
353.089656 | 56.705215
361.496563 | 56.608116
369.903438 | 54.925079
378.310344 | 54.699593
386.71725 | 55.844978
395.124125 | 55.956123
403.531031 | 56.386734
411.937938 | 56.427322
420.344813 | 55.130184
428.751719 | 55.918846
437.158625 | 57.173645
445.5655 | 57.185146
453.972406 | 57.11557
462.379313 | 55.414307
470.786188 | 56.295216
479.193094 | 56.040527
487.6 | 55.568703
496.006906 | 55.553371
504.413781 | 55.022385
512.820688 | 56.268494
521.227594 | 55.685703
529.6345 | 55.956081
538.041375 | 55.72588
546.44825 | 55.721622
554.855188 | 56.036701
563.262063 | 57.209515
571.668938 | 57.763084
580.075875 | 56.247978
588.48275 | 55.520966
596.889625 | 55.554398
605.296563 | 55.634762
613.703438 | 54.385002
622.110313 | 53.932922
630.51725 | 55.20805
638.924125 | 54.984264
647.331 | 54.715527
655.737938 | 54.731613
664.144813 | 54.675056
672.55175 | 55.020821
680.958625 | 55.353798
689.3655 | 54.868633
697.772438 | 54.589867
706.179313 | 54.573555
714.586188 | 54.653946
722.993125 | 55.591568
731.4 | 54.987053
739.806875 | 55.968048
748.213813 | 55.254467
756.620688 | 54.798386
765.027563 | 54.287788
773.4345 | 54.980129
781.841375 | 55.149837
790.24825 | 55.992405
798.655188 | 54.90221
807.062063 | 56.259747
815.468938 | 56.100952
823.875875 | 54.351036
832.28275 | 54.764259
840.689625 | 54.512161
849.096563 | 53.744606
857.503438 | 54.409992
865.910313 | 54.561752
874.31725 | 55.633884
882.724125 | 54.403656
891.131 | 54.479618
899.537938 | 54.584396
907.944813 | 55.467014
916.351688 | 54.176311
924.758625 | 54.164478
933.1655 | 52.982273
941.572375 | 51.799404
949.979313 | 52.932632
958.386188 | 53.653488
966.793125 | 53.149998
975.2 | 54.012802
983.606875 | 53.542744
992.013813 | 54.099106
1000.420688 | 53.771397
1008.827563 | 53.390488
1017.2345 | 53.223305
1025.641375 | 53.097744
1034.04825 | 52.565601
1042.455188 | 52.84087
1050.862 | 53.136276
1059.269 | 53.262924
1067.675875 | 53.915073
1076.08275 | 53.550903
1084.489625 | 52.823093
1092.8965 | 52.552616
1101.3035 | 52.502136
1109.710375 | 53.570923
1118.11725 | 52.919617
1126.524125 | 53.382755
1134.931 | 52.938534
1143.337875 | 51.35252
1151.744875 | 51.981564
1160.15175 | 52.269699
1168.558625 | 52.444641
1176.9655 | 53.568909
1185.372375 | 53.646774
1193.77925 | 54.31369
1202.18625 | 53.797482
1210.593125 | 52.700806
1219 | 52.492573