## Values
Fieldname | Fieldvalue | Fieldunit
DateTime | 5/21/2026 10:20:40 PM
Coating_BS_LimitMinAbs | 70 | g/m²
Coating_BS_Nominal | 70 | g/m²
CoilID | 810110

## LengthProfiles
Length [m] | LP_Coating_BS_Avg [g/m²]
0 | 66.999435
22.297143 | 66.989983
44.594285 | 66.859192
66.89143 | 66.872658
89.18857 | 66.698341
111.485711 | 66.242325
133.782859 | 66.609917
156.08 | 67.133965
178.377141 | 67.479881
200.674281 | 66.945099
222.971422 | 66.995216
245.268563 | 67.331726
267.565719 | 67.295456
289.862844 | 66.608604
312.16 | 66.544334
334.457125 | 66.725922
356.754281 | 66.603729
379.051438 | 67.000214
401.348563 | 66.88987
423.645719 | 67.535797
445.942844 | 67.243408
468.24 | 65.961815
490.537125 | 66.68248
512.834281 | 67.290451
535.131438 | 67.413689
557.428563 | 66.822823
579.725688 | 66.517372
602.022875 | 66.640556
624.32 | 66.668251
646.617125 | 66.218498
668.91425 | 66.417252
691.211438 | 66.683525
713.508563 | 66.886795
735.805688 | 66.714821
758.102875 | 66.208534
780.4 | 66.604393
802.697125 | 66.962563
824.99425 | 66.418854
847.291438 | 66.278229
869.588563 | 66.242584
891.885688 | 65.611168
914.182875 | 66.791885
936.48 | 66.813995
958.777125 | 67.438232
981.07425 | 72.286598
1003.371438 | 70.387924
1025.668563 | 70.157234
1047.965688 | 69.434868
1070.262875 | 68.600121
1092.56 | 69.566383
1114.857125 | 69.857513
1137.15425 | 70.096664
1159.451375 | 70.239975
1181.7485 | 70.24295
1204.04575 | 70.005669
1226.342875 | 68.980774
1248.64 | 69.538498
1270.937125 | 70.086449
1293.23425 | 69.883194
1315.531375 | 69.880486
1337.8285 | 70.060181
1360.12575 | 69.7985
1382.422875 | 69.840569
1404.72 | 69.994553
1427.017125 | 69.599747
1449.31425 | 69.98613
1471.611375 | 70.238869
1493.9085 | 70.237343
1516.20575 | 70.2882
1538.502875 | 70.807388
1560.8 | 70.810524
1583.097125 | 70.773544
1605.39425 | 70.083725
1627.691375 | 69.784843
1649.9885 | 69.515564
1672.28575 | 69.792511
1694.582875 | 69.752968
1716.88 | 69.994812
1739.177125 | 69.889404
1761.47425 | 70.002907
1783.771375 | 69.700478
1806.0685 | 67.634239
1828.36575 | 70.221802
1850.662875 | 71.181671
1872.96 | 71.332939
1895.257125 | 71.444923
1917.55425 | 71.35334
1939.851375 | 71.320641
1962.1485 | 71.31044
1984.44575 | 71.386002
2006.742875 | 71.608841
2029.04 | 71.647888
2051.337125 | 71.409966
2073.63425 | 71.582207
2095.931375 | 71.668266
2118.2285 | 71.482933
2140.52575 | 71.642754
2162.82275 | 71.189163
2185.12 | 70.914162
2207.417 | 69.210541
2229.71425 | 70.20842
2252.0115 | 70.410492
2274.3085 | 71.784569
2296.60575 | 71.230324
2318.90275 | 71.346313
2341.2 | 71.375015
2363.497 | 71.32756
2385.79425 | 69.802399
2408.0915 | 67.620934
2430.3885 | 68.038918
2452.68575 | 68.053284
2474.98275 | 67.946503
2497.28 | 67.550575
2519.577 | 67.595833
2541.87425 | 67.329552
2564.1715 | 67.302612
2586.4685 | 66.544792
2608.76575 | 67.555946
2631.06275 | 67.507103
2653.36 | 67.67572
2675.657 | 67.50267
2697.95425 | 67.3573
2720.2515 | 67.067566
2742.5485 | 67.113388
2764.84575 | 66.727425
2787.14275 | 66.775742
2809.44 | 65.00296
2831.737 | 63.297096
2854.03425 | 62.865753
2876.3315 | 61.250839
2898.6285 | 60.661987
2920.92575 | 60.183464
2943.22275 | 60.183464
2965.52 | 60.298843
2987.817 | 61.304981
3010.11425 | 58.221722
3032.4115 | 58.447601
3054.7085 | 58.463619
3077.00575 | 57.163582
3099.30275 | 55.064693
3121.6 | 54.437454
3143.897 | 53.546093
3166.19425 | 52.493904
3188.4915 | 55.387302
3210.7885 | 57.214691
3233.08575 | 57.788212
3255.38275 | 57.218182
3277.68 | 55.902988
3299.977 | 57.183201
3322.27425 | 60.073288
3344.5715 | 58.958313
3366.8685 | 57.084095
3389.16575 | 56.893288
3411.46275 | 57.273869
3433.76 | 57.377323
3456.057 | 55.637344
3478.35425 | 53.416817
3500.6515 | 53.756096
3522.9485 | 54.506901
3545.24575 | 55.266842
3567.54275 | 53.899986
3589.84 | 53.740078
3612.137 | 53.769493
3634.43425 | 53.337692
3656.7315 | 52.817455
3679.0285 | 53.65028
3701.32575 | 54.693874
3723.62275 | 59.729004
3745.92 | 63.047829
3768.217 | 63.535679
3790.51425 | 64.375854
3812.8115 | 64.813347
3835.1085 | 66.153938
3857.40575 | 65.932465
3879.70275 | 65.0522
3902 | 66.175644