## Values
Fieldname | Fieldvalue | Fieldunit
DateTime | 5/22/2026 12:26:43 AM
Coating_BS_LimitMinAbs | 70 | g/m²
Coating_BS_Nominal | 70 | g/m²
CoilID | 810360

## LengthProfiles
Length [m] | LP_Coating_BS_Avg [g/m²]
0 | 68.448006
22.425287 | 68.373314
44.850574 | 67.201073
67.275859 | 66.300346
89.701148 | 65.196022
112.126438 | 64.364647
134.551719 | 63.262821
156.977016 | 62.710346
179.402297 | 62.359867
201.827578 | 62.304317
224.252875 | 62.212238
246.678156 | 61.923946
269.103438 | 61.689602
291.528719 | 61.72974
313.954031 | 61.644306
336.379313 | 61.746746
358.804594 | 61.638149
381.229875 | 63.987503
403.655156 | 63.987503
426.080469 | 64.1856
448.50575 | 64.562477
470.931031 | 59.427582
493.356313 | 60.094707
515.781594 | 61.375492
538.206875 | 63.109791
560.632188 | 61.570728
583.057438 | 63.944084
605.48275 | 65.080856
627.908063 | 65.685379
650.333313 | 64.801804
672.758625 | 64.915909
695.183875 | 66.600235
717.609188 | 65.199425
740.0345 | 65.16877
762.45975 | 64.997864
784.885063 | 65.163567
807.310313 | 65.125938
829.735625 | 65.385025
852.160938 | 65.554947
874.586188 | 65.955322
897.0115 | 65.479622
919.43675 | 65.362869
941.862063 | 65.687309
964.287375 | 65.627548
986.712625 | 65.577934
1009.137938 | 65.699585
1031.563188 | 65.77533
1053.9885 | 65.231377
1076.41375 | 65.228317
1098.839125 | 65.031937
1121.264375 | 64.86068
1143.689625 | 65.248238
1166.114875 | 65.45385
1188.54025 | 65.081551
1210.9655 | 65.126724
1233.39075 | 65.13607
1255.816125 | 65.114769
1278.241375 | 65.181076
1300.666625 | 65.03894
1323.092 | 65.083229
1345.51725 | 65.186409
1367.9425 | 64.124466
1390.36775 | 64.790627
1412.793125 | 65.446571
1435.218375 | 65.694016
1457.643625 | 65.696861
1480.069 | 65.438728
1502.49425 | 65.231949
1524.9195 | 65.319778
1547.34475 | 65.17408
1569.770125 | 65.199371
1592.195375 | 65.758186
1614.620625 | 65.460442
1637.046 | 65.681435
1659.47125 | 65.420158
1681.8965 | 65.259315
1704.321875 | 65.294273
1726.747125 | 65.301338
1749.172375 | 65.474327
1771.597625 | 65.226852
1794.023 | 65.125366
1816.44825 | 65.291245
1838.8735 | 65.552719
1861.298875 | 65.323891
1883.724125 | 65.80825
1906.149375 | 65.43338
1928.57475 | 65.149757
1951 | 65.183083
1973.42525 | 65.501152
1995.8505 | 65.44175
2018.275875 | 65.470978
2040.701125 | 65.157883
2063.126375 | 65.169243
2085.55175 | 64.82589
2107.977 | 64.829094
2130.40225 | 65.052223
2152.8275 | 64.734154
2175.25275 | 65.134483
2197.67825 | 64.91143
2220.1035 | 65.359085
2242.52875 | 64.994301
2264.954 | 65.13237
2287.37925 | 65.125679
2309.8045 | 65.23365
2332.22975 | 64.934044
2354.65525 | 65.353165
2377.0805 | 65.381996
2399.50575 | 65.1147
2421.931 | 64.961029
2444.35625 | 65.084801
2466.7815 | 65.383904
2489.20675 | 64.897263
2511.63225 | 65.100128
2534.0575 | 64.918587
2556.48275 | 65.514511
2578.908 | 65.043022
2601.33325 | 65.175171
2623.7585 | 64.76313
2646.184 | 64.860626
2668.60925 | 64.849876
2691.0345 | 64.823143
2713.45975 | 64.46431
2735.885 | 65.097267
2758.31025 | 64.834862
2780.7355 | 64.86982
2803.161 | 64.912506
2825.58625 | 64.985893
2848.0115 | 64.812645
2870.43675 | 64.911232
2892.862 | 64.760757
2915.28725 | 63.074982
2937.7125 | 62.636356
2960.138 | 64.860138
2982.56325 | 64.109009
3004.9885 | 63.042141
3027.41375 | 62.857868
3049.839 | 61.3759
3072.26425 | 61.129337
3094.6895 | 60.252296
3117.115 | 58.058254
3139.54025 | 60.222923
3161.9655 | 60.772144
3184.39075 | 60.944527
3206.816 | 61.936951
3229.24125 | 61.702221
3251.66675 | 59.235073
3274.092 | 59.272156
3296.51725 | 59.558292
3318.9425 | 57.06134
3341.36775 | 57.668621
3363.793 | 61.31245
3386.21825 | 60.543781
3408.64375 | 60.735352
3431.069 | 58.890686
3453.49425 | 60.296688
3475.9195 | 57.15477
3498.34475 | 57.91449
3520.77 | 59.204945
3543.19525 | 59.082733
3565.62075 | 58.688969
3588.046 | 58.600319
3610.47125 | 59.300514
3632.8965 | 58.924969
3655.32175 | 59.117897
3677.747 | 61.022434
3700.17225 | 63.096004
3722.59775 | 65.121368
3745.023 | 65.815247
3767.44825 | 63.645363
3789.8735 | 65.135803
3812.29875 | 65.447632
3834.724 | 65.43251
3857.1495 | 65.702202
3879.57475 | 65.972908
3902 | 66.061333