## Values
Fieldname | Fieldvalue | Fieldunit
DateTime | 5/22/2026 1:28:43 AM
Coating_BS_LimitMinAbs | 70 | g/m²
Coating_BS_Nominal | 70 | g/m²
CoilID | 809730

## LengthProfiles
Length [m] | LP_Coating_BS_Avg [g/m²]
0 | 74.474281
22.337143 | 74.118172
44.674285 | 68.420403
67.01143 | 67.426537
89.34857 | 67.693993
111.685711 | 67.414055
134.022859 | 67.690765
156.36 | 66.16848
178.697141 | 65.943504
201.034281 | 65.634071
223.371422 | 65.627838
245.708563 | 65.497131
268.045719 | 65.698578
290.382844 | 65.762138
312.72 | 65.544022
335.057125 | 65.740524
357.394281 | 65.57724
379.731438 | 65.893188
402.068563 | 66.777962
424.405719 | 67.697838
446.742844 | 66.217445
469.08 | 63.798187
491.417125 | 64.374275
513.754281 | 65.032608
536.091438 | 64.312302
558.428563 | 63.212059
580.765688 | 64.083046
603.102875 | 64.19442
625.44 | 65.864975
647.777125 | 69.427101
670.11425 | 66.733147
692.451438 | 69.095772
714.788563 | 67.658134
737.125688 | 67.77623
759.462875 | 67.958725
781.8 | 67.864174
804.137125 | 68.125969
826.47425 | 67.935478
848.811438 | 67.211815
871.148563 | 67.889435
893.485688 | 67.736259
915.822875 | 68.219986
938.16 | 67.774734
960.497125 | 67.037193
982.83425 | 67.187782
1005.171438 | 66.690155
1027.508563 | 66.356018
1049.84575 | 66.694191
1072.182875 | 66.574234
1094.52 | 67.054749
1116.857125 | 66.669189
1139.19425 | 66.651665
1161.531375 | 66.919876
1183.8685 | 69.285202
1206.20575 | 68.6558
1228.542875 | 67.754112
1250.88 | 67.185478
1273.217125 | 67.18483
1295.55425 | 66.968079
1317.891375 | 67.039307
1340.2285 | 66.308937
1362.56575 | 66.091919
1384.902875 | 65.565796
1407.24 | 66.061348
1429.577125 | 66.091354
1451.91425 | 65.931557
1474.251375 | 66.014694
1496.5885 | 65.741112
1518.92575 | 65.880356
1541.262875 | 66.704094
1563.6 | 66.703384
1585.937125 | 67.077164
1608.27425 | 67.116676
1630.611375 | 67.516365
1652.9485 | 67.355942
1675.28575 | 67.240952
1697.622875 | 67.021408
1719.96 | 66.846375
1742.297125 | 66.943237
1764.63425 | 67.285309
1786.971375 | 67.149811
1809.3085 | 67.03643
1831.64575 | 67.219704
1853.982875 | 66.971046
1876.32 | 66.844414
1898.657125 | 66.789436
1920.99425 | 66.807686
1943.331375 | 66.554573
1965.6685 | 66.365143
1988.00575 | 66.567642
2010.342875 | 66.532661
2032.68 | 67.279701
2055.017125 | 66.018143
2077.35425 | 67.462479
2099.6915 | 73.803116
2122.0285 | 80.828949
2144.36575 | 80.933578
2166.70275 | 81.484253
2189.04 | 77.947876
2211.377 | 77.788422
2233.71425 | 77.773781
2256.0515 | 76.965195
2278.3885 | 65.781868
2300.72575 | 67.154221
2323.06275 | 72.2519
2345.4 | 70.475296
2367.737 | 70.55751
2390.07425 | 70.514259
2412.4115 | 70.617722
2434.7485 | 70.443214
2457.08575 | 70.106018
2479.42275 | 69.897003
2501.76 | 69.884361
2524.097 | 70.095108
2546.43425 | 69.906296
2568.7715 | 69.581169
2591.1085 | 69.638054
2613.44575 | 69.579422
2635.78275 | 67.672821
2658.12 | 67.842537
2680.457 | 68.113441
2702.79425 | 67.548302
2725.1315 | 67.448593
2747.4685 | 66.584953
2769.80575 | 66.555832
2792.14275 | 66.272491
2814.48 | 66.82618
2836.817 | 66.19104
2859.15425 | 65.72541
2881.4915 | 63.414284
2903.8285 | 62.247627
2926.16575 | 63.239929
2948.50275 | 63.031513
2970.84 | 63.637772
2993.177 | 64.714592
3015.51425 | 62.778091
3037.8515 | 61.280155
3060.1885 | 60.286892
3082.52575 | 59.948044
3104.86275 | 59.511948
3127.2 | 58.559624
3149.537 | 58.910015
3171.87425 | 59.021835
3194.2115 | 59.141815
3216.5485 | 58.833889
3238.88575 | 57.98159
3261.22275 | 60.627964
3283.56 | 59.184975
3305.897 | 57.579636
3328.23425 | 56.465355
3350.5715 | 56.139412
3372.9085 | 57.874569
3395.24575 | 55.420918
3417.58275 | 55.024155
3439.92 | 54.692699
3462.257 | 54.578861
3484.59425 | 54.189957
3506.9315 | 53.436089
3529.2685 | 53.144962
3551.60575 | 53.179714
3573.94275 | 53.183517
3596.28 | 52.902878
3618.617 | 52.83593
3640.95425 | 53.8498
3663.2915 | 53.98431
3685.6285 | 57.643993
3707.96575 | 59.052902
3730.30275 | 59.086483
3752.64 | 58.486507
3774.977 | 60.345833
3797.31425 | 60.860737
3819.6515 | 61.15464
3841.9885 | 60.850376
3864.32575 | 61.024403
3886.66275 | 60.877819
3909 | 61.405666