## Values
Fieldname | Fieldvalue | Fieldunit
DateTime | 5/22/2026 2:30:12 AM
Coating_BS_LimitMinAbs | 70 | g/m²
Coating_BS_Nominal | 70 | g/m²
CoilID | 809740

## LengthProfiles
Length [m] | LP_Coating_BS_Avg [g/m²]
0 | 64.944557
22.408047 | 64.840996
44.816094 | 63.16647
67.224141 | 61.323029
89.632188 | 61.154892
112.040234 | 61.861557
134.448281 | 62.508568
156.856328 | 62.27467
179.264375 | 62.322269
201.672422 | 62.096432
224.080469 | 62.124413
246.488516 | 61.504848
268.896563 | 61.427647
291.304625 | 62.01347
313.712656 | 61.861919
336.120688 | 61.572098
358.52875 | 61.816219
380.936813 | 63.175255
403.344844 | 63.305965
425.752875 | 63.496792
448.160938 | 68.130104
470.569 | 62.936543
492.977031 | 62.943451
515.385063 | 63.031548
537.793125 | 62.73859
560.201188 | 63.37888
582.60925 | 67.60421
605.01725 | 70.378349
627.425313 | 65.971748
649.833375 | 65.04055
672.241375 | 65.98703
694.649438 | 64.772995
717.0575 | 64.639366
739.465563 | 64.441315
761.873625 | 64.967796
784.281625 | 64.844208
806.689688 | 64.707809
829.09775 | 64.553772
851.50575 | 64.725937
873.913813 | 64.484772
896.321875 | 64.576004
918.729938 | 63.924534
941.138 | 64.262947
963.546 | 63.768597
985.954063 | 63.659519
1008.362125 | 63.791649
1030.770125 | 63.592896
1053.17825 | 63.88031
1075.58625 | 63.730896
1097.99425 | 63.77137
1120.402375 | 63.208977
1142.810375 | 64.085922
1165.2185 | 63.992191
1187.6265 | 63.827431
1210.0345 | 63.68586
1232.442625 | 63.961819
1254.850625 | 64.149529
1277.258625 | 64.603729
1299.66675 | 64.497231
1322.07475 | 64.222443
1344.48275 | 64.516525
1366.890875 | 64.168343
1389.298875 | 64.220711
1411.707 | 64.120834
1434.115 | 64.262123
1456.523 | 63.836136
1478.931125 | 63.83535
1501.339125 | 63.747154
1523.74725 | 63.693333
1546.15525 | 63.665543
1568.56325 | 64.140518
1590.971375 | 63.933159
1613.379375 | 64.013145
1635.787375 | 63.83577
1658.1955 | 63.781239
1680.6035 | 63.381813
1703.0115 | 63.383396
1725.419625 | 62.589542
1747.827625 | 62.907742
1770.23575 | 62.948292
1792.64375 | 62.91695
1815.05175 | 62.862572
1837.459875 | 62.853107
1859.867875 | 62.952965
1882.276 | 62.299416
1904.684 | 62.817516
1927.092 | 62.66555
1949.500125 | 64.222198
1971.908125 | 64.241791
1994.316125 | 64.185745
2016.72425 | 64.000031
2039.13225 | 64.035606
2061.54025 | 63.739273
2083.948375 | 63.533295
2106.3565 | 63.665688
2128.7645 | 63.690674
2151.1725 | 63.551819
2173.5805 | 63.242504
2195.9885 | 63.543217
2218.39675 | 63.574715
2240.80475 | 63.412838
2263.21275 | 63.337021
2285.62075 | 63.383408
2308.02875 | 63.114716
2330.437 | 63.047108
2352.845 | 63.311539
2375.253 | 63.37849
2397.661 | 63.031403
2420.069 | 63.424828
2442.477 | 63.106361
2464.88525 | 63.250248
2487.29325 | 63.07608
2509.70125 | 62.710648
2532.10925 | 62.99036
2554.51725 | 62.993515
2576.9255 | 63.282368
2599.3335 | 63.068577
2621.7415 | 62.986355
2644.1495 | 62.781727
2666.5575 | 62.917839
2688.9655 | 62.855053
2711.37375 | 63.287472
2733.78175 | 63.090351
2756.18975 | 61.922596
2778.59775 | 62.874027
2801.00575 | 63.487953
2823.414 | 63.572067
2845.822 | 63.089764
2868.23 | 61.696678
2890.638 | 60.521603
2913.046 | 60.349026
2935.45425 | 59.007313
2957.86225 | 58.971371
2980.27025 | 62.486618
3002.67825 | 62.603104
3025.08625 | 61.558933
3047.4945 | 61.800537
3069.9025 | 61.017773
3092.3105 | 61.083992
3114.7185 | 59.96714
3137.1265 | 57.977913
3159.5345 | 58.103031
3181.94275 | 58.255821
3204.35075 | 57.056202
3226.75875 | 56.432102
3249.16675 | 55.102341
3271.57475 | 56.723877
3293.983 | 60.145267
3316.391 | 61.89666
3338.799 | 61.397068
3361.207 | 58.818996
3383.615 | 56.78249
3406.023 | 55.360603
3428.43125 | 57.001797
3450.83925 | 55.931152
3473.24725 | 54.848911
3495.65525 | 54.190941
3518.06325 | 54.054825
3540.4715 | 53.680264
3562.8795 | 53.863262
3585.2875 | 56.816357
3607.6955 | 60.09927
3630.1035 | 60.549877
3652.51175 | 62.739513
3674.91975 | 64.743256
3697.32775 | 66.018486
3719.73575 | 67.224701
3742.14375 | 64.81456
3764.552 | 63.885902
3786.96 | 64.189484
3809.368 | 63.744129
3831.776 | 63.705364
3854.184 | 63.672207
3876.592 | 63.942841
3899.00025 | 63.947323