## Values
Fieldname | Fieldvalue | Fieldunit
DateTime | 5/22/2026 4:34:18 AM
Coating_BS_LimitMinAbs | 70 | g/m²
Coating_BS_Nominal | 70 | g/m²
CoilID | 809880

## LengthProfiles
Length [m] | LP_Coating_BS_Avg [g/m²]
0 | 68.758224
23.86875 | 61.265324
47.7375 | 61.339947
71.60625 | 61.254208
95.475 | 61.274731
119.34375 | 61.164963
143.2125 | 61.377613
167.08125 | 61.412395
190.95 | 61.36607
214.81875 | 61.90406
238.6875 | 62.193741
262.55625 | 62.743011
286.425 | 64.345284
310.29375 | 64.211807
334.1625 | 60.286434
358.03125 | 62.734303
381.9 | 65.033875
405.76875 | 69.246666
429.6375 | 69.16951
453.50625 | 64.344841
477.375 | 66.9263
501.24375 | 67.550522
525.1125 | 67.716461
548.98125 | 67.813934
572.85 | 67.715637
596.71875 | 63.315739
620.5875 | 62.717926
644.45625 | 62.429466
668.325 | 62.452969
692.19375 | 62.694145
716.0625 | 62.306908
739.93125 | 62.651855
763.8 | 62.399696
787.66875 | 62.385921
811.5375 | 62.190388
835.40625 | 62.403412
859.275 | 62.211628
883.14375 | 61.987286
907.0125 | 62.291134
930.88125 | 62.114059
954.75 | 62.233795
978.61875 | 62.433655
1002.4875 | 64.432022
1026.35625 | 66.362724
1050.225 | 66.221893
1074.09375 | 66.535294
1097.9625 | 65.938271
1121.83125 | 65.975494
1145.7 | 65.662643
1169.56875 | 66.139091
1193.4375 | 66.149307
1217.30625 | 66.321129
1241.175 | 66.116196
1265.04375 | 66.044754
1288.9125 | 65.781487
1312.78125 | 66.007057
1336.65 | 65.726189
1360.51875 | 66.120903
1384.3875 | 65.447121
1408.25625 | 65.575264
1432.125 | 65.66581
1455.99375 | 65.797646
1479.8625 | 65.460815
1503.73125 | 64.384041
1527.6 | 65.595238
1551.46875 | 65.595314
1575.3375 | 65.320557
1599.20625 | 63.867264
1623.075 | 64.008484
1646.94375 | 64.188889
1670.8125 | 65.333305
1694.68125 | 66.045761
1718.55 | 66.170609
1742.41875 | 66.650696
1766.2875 | 66.531822
1790.15625 | 66.360405
1814.025 | 66.611946
1837.89375 | 66.410072
1861.7625 | 66.309669
1885.63125 | 65.291862
1909.5 | 64.929291
1933.36875 | 63.964523
1957.2375 | 64.336838
1981.10625 | 64.727966
2004.975 | 65.76458
2028.84375 | 65.062752
2052.7125 | 65.272301
2076.58125 | 65.380447
2100.45 | 65.177536
2124.31875 | 63.686371
2148.1875 | 63.628654
2172.05625 | 63.06237
2195.925 | 62.462036
2219.79375 | 64.638885
2243.6625 | 65.123116
2267.53125 | 64.972038
2291.4 | 64.618393
2315.26875 | 64.651932
2339.1375 | 64.499893
2363.00625 | 64.944427
2386.875 | 65.097
2410.74375 | 64.197044
2434.6125 | 64.595184
2458.48125 | 64.50676
2482.35 | 64.317932
2506.21875 | 64.495766
2530.0875 | 64.112076
2553.95625 | 64.182083
2577.825 | 64.117699
2601.69375 | 65.148476
2625.5625 | 65.697533
2649.43125 | 64.230927
2673.3 | 63.989346
2697.16875 | 62.397221
2721.0375 | 62.528912
2744.90625 | 62.007477
2768.775 | 61.660774
2792.64375 | 62.414371
2816.5125 | 62.847374
2840.38125 | 62.979988
2864.25 | 62.898296
2888.11875 | 62.771862
2911.9875 | 63.150944
2935.85625 | 63.562641
2959.725 | 62.883152
2983.59375 | 62.494141
3007.4625 | 62.085964
3031.33125 | 60.534798
3055.2 | 60.540295
3079.06875 | 64.328407
3102.9375 | 64.638512
3126.80625 | 64.493484
3150.675 | 64.123039
3174.54375 | 63.642303
3198.4125 | 60.286774
3222.28125 | 60.599106
3246.15 | 60.889587
3270.01875 | 59.12899
3293.8875 | 59.329697
3317.75625 | 56.752308
3341.625 | 56.754986
3365.49375 | 58.089249
3389.3625 | 55.018227
3413.23125 | 53.820797
3437.1 | 54.829292
3460.96875 | 53.302006
3484.8375 | 53.35128
3508.70625 | 52.953827
3532.575 | 54.992046
3556.44375 | 55.796474
3580.3125 | 55.555901
3604.18125 | 54.541374
3628.05 | 54.798935
3651.91875 | 54.716454
3675.7875 | 54.565308
3699.65625 | 54.628029
3723.525 | 54.576168
3747.39375 | 55.324406
3771.2625 | 56.785286
3795.13125 | 56.703209
3819 | 56.301182