## Values
Fieldname | Fieldvalue | Fieldunit
DateTime | 5/22/2026 5:36:05 AM
Coating_BS_LimitMinAbs | 70 | g/m²
Coating_BS_Nominal | 70 | g/m²
CoilID | 810080

## LengthProfiles
Length [m] | LP_Coating_BS_Avg [g/m²]
0 | 59.149353
22.16 | 59.070744
44.32 | 57.888645
66.48 | 57.743862
88.64 | 56.127831
110.8 | 56.033653
132.96 | 55.788738
155.12 | 54.631668
177.28 | 53.708694
199.44 | 57.188717
221.6 | 59.388615
243.76 | 59.730335
265.92 | 59.884979
288.08 | 60.064148
310.24 | 59.953514
332.4 | 61.596897
354.56 | 62.182755
376.72 | 62.72197
398.88 | 65.350861
421.04 | 65.448906
443.2 | 67.219963
465.36 | 69.308189
487.52 | 64.083435
509.68 | 62.61726
531.84 | 66.658829
554 | 60.757504
576.16 | 59.646202
598.32 | 60.088287
620.48 | 60.359348
642.64 | 63.071091
664.8 | 64.127823
686.96 | 63.852932
709.12 | 63.312752
731.28 | 64.382065
753.44 | 65.797997
775.6 | 67.559196
797.76 | 63.350979
819.92 | 65.718086
842.08 | 68.03476
864.24 | 68.109238
886.4 | 68.193466
908.56 | 68.077469
930.72 | 67.628426
952.88 | 65.874222
975.04 | 66.128311
997.2 | 66.432159
1019.36 | 66.5065
1041.52 | 66.260658
1063.68 | 66.366318
1085.84 | 67.700806
1108 | 67.815819
1130.16 | 67.986626
1152.32 | 67.992111
1174.48 | 67.79496
1196.64 | 67.903732
1218.8 | 67.467781
1240.96 | 66.968788
1263.12 | 66.631096
1285.28 | 66.398804
1307.44 | 66.197937
1329.6 | 66.731674
1351.76 | 67.056328
1373.92 | 66.605843
1396.08 | 65.971497
1418.24 | 66.058479
1440.4 | 67.226257
1462.56 | 67.327118
1484.72 | 66.804497
1506.88 | 66.93119
1529.04 | 66.171822
1551.2 | 66.027351
1573.36 | 66.86972
1595.52 | 66.724281
1617.68 | 66.963226
1639.84 | 66.428284
1662 | 66.872467
1684.16 | 66.562523
1706.32 | 66.845123
1728.48 | 65.720711
1750.64 | 66.841606
1772.8 | 66.875404
1794.96 | 66.511292
1817.12 | 66.485657
1839.28 | 66.459259
1861.44 | 67.416687
1883.6 | 68.072754
1905.76 | 68.260628
1927.92 | 68.658417
1950.08 | 68.834496
1972.24 | 68.798119
1994.4 | 68.367287
2016.56 | 68.654411
2038.72 | 68.752625
2060.88 | 69.21656
2083.04 | 68.678795
2105.2 | 68.699242
2127.36 | 69.049072
2149.52 | 68.530922
2171.68 | 67.997078
2193.84 | 67.308014
2216 | 67.737328
2238.16 | 67.542191
2260.32 | 67.559097
2282.48 | 67.071655
2304.64 | 66.907524
2326.8 | 66.991661
2348.96 | 66.908257
2371.12 | 66.347481
2393.28 | 65.714729
2415.44 | 66.434723
2437.6 | 66.313637
2459.76 | 66.337051
2481.92 | 66.506805
2504.08 | 66.096832
2526.24 | 66.076462
2548.4 | 66.042892
2570.56 | 66.025162
2592.72 | 66.097061
2614.88 | 65.886566
2637.04 | 66.120789
2659.2 | 66.166313
2681.36 | 66.18782
2703.52 | 65.363548
2725.68 | 65.534355
2747.84 | 65.539993
2770 | 65.575127
2792.16 | 64.669113
2814.32 | 62.318748
2836.48 | 62.62606
2858.64 | 63.091415
2880.8 | 64.037598
2902.96 | 63.577351
2925.12 | 62.780235
2947.28 | 60.934349
2969.44 | 61.101009
2991.6 | 60.072311
3013.76 | 58.304527
3035.92 | 56.042099
3058.08 | 57.758923
3080.24 | 60.332207
3102.4 | 61.135227
3124.56 | 61.73711
3146.72 | 61.755234
3168.88 | 60.107983
3191.04 | 57.769089
3213.2 | 57.908588
3235.36 | 59.756439
3257.52 | 58.34486
3279.68 | 56.432331
3301.84 | 55.891739
3324 | 58.737434
3346.16 | 58.47002
3368.32 | 58.347519
3390.48 | 58.554775
3412.64 | 57.926517
3434.8 | 55.164379
3456.96 | 54.454334
3479.12 | 55.023373
3501.28 | 55.757427
3523.44 | 56.615486
3545.6 | 55.481365
3567.76 | 54.780788
3589.92 | 55.435379
3612.08 | 54.622429
3634.24 | 54.528534
3656.4 | 54.471981
3678.56 | 59.554295
3700.72 | 63.235008
3722.88 | 64.606216
3745.04 | 65.447098
3767.2 | 66.458412
3789.36 | 63.943649
3811.52 | 62.793381
3833.68 | 62.965488
3855.84 | 63.351505
3878 | 65.021324