## Values
Fieldname | Fieldvalue | Fieldunit
DateTime | 5/22/2026 6:42:12 AM
Coating_BS_LimitMinAbs | 70 | g/m²
Coating_BS_Nominal | 70 | g/m²
CoilID | 809960

## LengthProfiles
Length [m] | LP_Coating_BS_Avg [g/m²]
0 | 67.514404
23.382166 | 67.474319
46.764332 | 66.835365
70.1465 | 66.185692
93.528664 | 65.651917
116.910828 | 65.960335
140.293 | 65.450256
163.675156 | 63.792717
187.057328 | 59.921989
210.4395 | 59.594135
233.821656 | 59.802925
257.203828 | 59.325615
280.586 | 59.849815
303.968156 | 59.904053
327.350313 | 59.729736
350.7325 | 59.870548
374.114656 | 60.526474
397.496813 | 62.11039
420.879 | 62.281696
444.261156 | 61.12664
467.643313 | 62.091717
491.0255 | 61.705765
514.407656 | 60.506447
537.789813 | 65.105888
561.172 | 66.530891
584.554125 | 66.046585
607.936313 | 65.82811
631.3185 | 63.366104
654.700625 | 65.768173
678.082813 | 65.666344
701.465 | 65.974518
724.847125 | 66.68174
748.229313 | 66.153641
771.6115 | 66.026375
794.993625 | 66.201019
818.375813 | 65.806252
841.758 | 65.930893
865.140125 | 65.754532
888.522313 | 65.778618
911.9045 | 66.028786
935.286625 | 66.066673
958.668813 | 66.041679
982.051 | 65.90979
1005.433125 | 65.353714
1028.815313 | 65.275482
1052.1975 | 65.511803
1075.579625 | 66.167099
1098.96175 | 66.288437
1122.344 | 65.880951
1145.726125 | 65.731522
1169.10825 | 65.252495
1192.4905 | 65.723869
1215.872625 | 66.205811
1239.25475 | 66.1726
1262.637 | 65.80954
1286.019125 | 66.287796
1309.40125 | 66.145607
1332.7835 | 66.192001
1356.165625 | 65.896706
1379.54775 | 66.02774
1402.93 | 65.636856
1426.312125 | 60.723969
1449.69425 | 61.454597
1473.0765 | 61.570961
1496.458625 | 61.456779
1519.84075 | 61.145485
1543.223 | 61.779408
1566.605125 | 62.135105
1589.98725 | 62.138744
1613.3695 | 62.672821
1636.751625 | 62.98616
1660.13375 | 63.376343
1683.516 | 65.644745
1706.898125 | 66.308022
1730.28025 | 65.968399
1753.6625 | 66.175865
1777.044625 | 65.27446
1800.42675 | 66.225502
1823.809 | 67.429367
1847.191125 | 67.109932
1870.57325 | 64.58596
1893.9555 | 65.048485
1917.337625 | 67.35376
1940.71975 | 67.509705
1964.102 | 67.414268
1987.484125 | 67.549789
2010.86625 | 67.788467
2034.2485 | 67.881096
2057.630625 | 67.729156
2081.01275 | 66.661346
2104.395 | 67.999939
2127.777 | 67.984543
2151.15925 | 67.332939
2174.5415 | 67.339836
2197.9235 | 67.526672
2221.30575 | 67.443756
2244.688 | 66.85894
2268.07 | 67.452225
2291.45225 | 66.988739
2314.8345 | 65.901413
2338.2165 | 66.418251
2361.59875 | 66.605743
2384.981 | 66.558922
2408.363 | 66.137459
2431.74525 | 65.832489
2455.1275 | 65.537964
2478.5095 | 65.685867
2501.89175 | 65.573189
2525.274 | 65.337685
2548.656 | 65.597908
2572.03825 | 65.651306
2595.4205 | 66.133339
2618.8025 | 65.97435
2642.18475 | 65.866135
2665.567 | 64.988998
2688.949 | 64.993973
2712.33125 | 65.68367
2735.7135 | 65.54274
2759.0955 | 65.963379
2782.47775 | 66.119362
2805.86 | 66.09935
2829.242 | 65.450104
2852.62425 | 65.539299
2876.0065 | 65.506279
2899.3885 | 66.233665
2922.77075 | 65.944458
2946.153 | 65.839569
2969.535 | 66.463188
2992.91725 | 65.68409
3016.2995 | 66.090096
3039.6815 | 66.364258
3063.06375 | 66.335449
3086.446 | 65.36441
3109.828 | 62.643421
3133.21025 | 60.3629
3156.5925 | 60.246521
3179.9745 | 55.835537
3203.35675 | 55.493977
3226.739 | 53.126911
3250.121 | 53.645832
3273.50325 | 55.42638
3296.8855 | 55.567009
3320.2675 | 55.189255
3343.64975 | 54.680279
3367.032 | 52.826885
3390.414 | 51.414818
3413.79625 | 49.734726
3437.1785 | 49.691105
3460.5605 | 48.966118
3483.94275 | 48.265446
3507.325 | 48.417431
3530.707 | 48.497211
3554.08925 | 49.10762
3577.4715 | 46.62405
3600.8535 | 47.475559
3624.23575 | 47.827991
3647.618 | 44.741871
3671 | 36.05994